## Sheet1
20004.453 | 0.27821 | -0.02666
15829.126 | 0.28465 | -0.00973
12516.703 | 0.28956 | 0.00286
9909.4424 | 0.29902 | 0.01249
7835.48 | 0.30404 | 0.02139
6217.2461 | 0.31137 | 0.03071
4905.291 | 0.31959 | 0.03596
3881.2737 | 0.32684 | 0.04106
3070.9827 | 0.33393 | 0.04675
2430.7778 | 0.34371 | 0.0506
1923.1537 | 0.35023 | 0.05467
1522.4358 | 0.36049 | 0.05954
1203.8446 | 0.37028 | 0.06225
952.86591 | 0.3814 | 0.06644
754.27557 | 0.39024 | 0.0702
596.71857 | 0.4017 | 0.07482
471.96338 | 0.41165 | 0.07705
373.20856 | 0.42329 | 0.08163
295.47278 | 0.43662 | 0.08629
233.87738 | 0.44771 | 0.09125
185.05922 | 0.46021 | 0.09484
146.35823 | 0.47343 | 0.10047
115.77804 | 0.4876 | 0.10695
91.6721 | 0.50398 | 0.1136
72.51701 | 0.52079 | 0.12084
57.36816 | 0.53979 | 0.12961
45.3629 | 0.56261 | 0.13707
35.93134 | 0.58779 | 0.14414
28.40909 | 0.61719 | 0.14683
22.48202 | 0.64563 | 0.14627
17.79613 | 0.67506 | 0.1414
14.06813 | 0.70168 | 0.13016
11.1448 | 0.72187 | 0.11884
8.81772 | 0.741 | 0.10567
6.97545 | 0.75404 | 0.09267
5.5173 | 0.76647 | 0.08132
4.36941 | 0.7745 | 0.06916
3.45686 | 0.78092 | 0.06223
2.73547 | 0.78709 | 0.05543
2.16054 | 0.79156 | 0.05112
1.70952 | 0.79629 | 0.04743
1.35352 | 0.80029 | 0.04505
1.07079 | 0.80334 | 0.04447
0.84734 | 0.80755 | 0.0447
0.67072 | 0.81045 | 0.0474
0.53067 | 0.81478 | 0.04926
0.41976 | 0.81937 | 0.05351
0.33183 | 0.82419 | 0.0599
0.26261 | 0.82926 | 0.0678
0.20791 | 0.83679 | 0.07544
0.16452 | 0.84552 | 0.08738
0.13007 | 0.8562 | 0.10377
0.10309 | 0.86475 | 0.12223
0.08153 | 0.87393 | 0.14147
0.06443 | 0.88692 | 0.16239
0.05102 | 0.90678 | 0.18426
0.04042 | 0.93013 | 0.21253
0.03192 | 0.95576 | 0.24373
0.02528 | 0.98858 | 0.2736
0.01999 | 1.03485 | 0.30964