## Sheet1
20004.453 | 0.27669 | -0.02489
15829.126 | 0.28353 | -0.01037
12516.703 | 0.29031 | 0.00222
9909.4424 | 0.29752 | 0.01522
7835.48 | 0.30404 | 0.0224
6217.2461 | 0.31241 | 0.0283
4905.291 | 0.31834 | 0.03654
3881.2737 | 0.32788 | 0.04109
3070.9827 | 0.33426 | 0.04631
2430.7778 | 0.34304 | 0.04989
1923.1537 | 0.35207 | 0.05423
1522.4358 | 0.36047 | 0.05767
1203.8446 | 0.37091 | 0.06149
952.86591 | 0.38003 | 0.0669
754.27557 | 0.38959 | 0.07013
596.71857 | 0.40132 | 0.07352
471.96338 | 0.41197 | 0.07728
373.20856 | 0.42399 | 0.08207
295.47278 | 0.4356 | 0.08692
233.87738 | 0.44796 | 0.0894
185.05922 | 0.4599 | 0.09408
146.35823 | 0.4744 | 0.10229
115.77804 | 0.48782 | 0.10866
91.6721 | 0.50409 | 0.11437
72.51701 | 0.52206 | 0.12135
57.36816 | 0.53934 | 0.12941
45.3629 | 0.56172 | 0.13641
35.93134 | 0.58927 | 0.14422
28.40909 | 0.61588 | 0.14569
22.48202 | 0.64599 | 0.14577
17.79613 | 0.67466 | 0.14018
14.06813 | 0.70082 | 0.13098
11.1448 | 0.72249 | 0.11811
8.81772 | 0.74113 | 0.10583
6.97545 | 0.75462 | 0.09298
5.5173 | 0.76486 | 0.07903
4.36941 | 0.77508 | 0.07074
3.45686 | 0.78052 | 0.06233
2.73547 | 0.78574 | 0.05517
2.16054 | 0.79167 | 0.05101
1.70952 | 0.79538 | 0.04773
1.35352 | 0.79838 | 0.04491
1.07079 | 0.80283 | 0.04379
0.84734 | 0.80693 | 0.04465
0.67072 | 0.81088 | 0.04666
0.53067 | 0.81498 | 0.04951
0.41976 | 0.8189 | 0.053
0.33183 | 0.82458 | 0.05965
0.26261 | 0.83086 | 0.06813
0.20791 | 0.83587 | 0.0792
0.16452 | 0.8417 | 0.09016
0.13007 | 0.84977 | 0.10238
0.10309 | 0.86138 | 0.11753
0.08153 | 0.87473 | 0.13673
0.06443 | 0.89045 | 0.15987
0.05102 | 0.90723 | 0.18112
0.04042 | 0.93488 | 0.20663
0.03192 | 0.96947 | 0.24374
0.02528 | 1.00145 | 0.28935
0.01999 | 1.02954 | 0.33653