## Sheet1
20004.453 | 0.29871 | -0.01516
15829.126 | 0.30542 | -0.00086
12516.703 | 0.31358 | 0.01205
9909.4424 | 0.32262 | 0.02173
7835.48 | 0.32972 | 0.02886
6217.2461 | 0.33837 | 0.0357
4905.291 | 0.34693 | 0.04091
3881.2737 | 0.35581 | 0.04632
3070.9827 | 0.36285 | 0.05035
2430.7778 | 0.37193 | 0.05366
1923.1537 | 0.38077 | 0.0596
1522.4358 | 0.39052 | 0.06149
1203.8446 | 0.40096 | 0.06669
952.86591 | 0.41086 | 0.06958
754.27557 | 0.42037 | 0.07193
596.71857 | 0.43166 | 0.07729
471.96338 | 0.44194 | 0.08153
373.20856 | 0.45524 | 0.08716
295.47278 | 0.46737 | 0.0903
233.87738 | 0.4807 | 0.09561
185.05922 | 0.49583 | 0.09991
146.35823 | 0.50901 | 0.10433
115.77804 | 0.52483 | 0.11124
91.6721 | 0.54 | 0.1176
72.51701 | 0.55371 | 0.12681
57.36816 | 0.57178 | 0.13475
45.3629 | 0.58965 | 0.14477
35.93134 | 0.60755 | 0.15614
28.40909 | 0.63239 | 0.17208
22.48202 | 0.65898 | 0.18744
17.79613 | 0.69188 | 0.20293
14.06813 | 0.73202 | 0.2169
11.1448 | 0.77463 | 0.22441
8.81772 | 0.81864 | 0.22742
6.97545 | 0.86532 | 0.22158
5.5173 | 0.9082 | 0.20608
4.36941 | 0.94417 | 0.1912
3.45686 | 0.97447 | 0.16811
2.73547 | 0.99905 | 0.14987
2.16054 | 1.01674 | 0.13001
1.70952 | 1.03053 | 0.1133
1.35352 | 1.04156 | 0.09983
1.07079 | 1.05009 | 0.08936
0.84734 | 1.05684 | 0.08211
0.67072 | 1.06258 | 0.07768
0.53067 | 1.06782 | 0.07427
0.41976 | 1.07394 | 0.07435
0.33183 | 1.0798 | 0.07875
0.26261 | 1.08483 | 0.08505
0.20791 | 1.09104 | 0.09297
0.16452 | 1.1002 | 0.10268
0.13007 | 1.11216 | 0.11789
0.10309 | 1.12343 | 0.13787
0.08153 | 1.13494 | 0.16055
0.06443 | 1.15096 | 0.18617
0.05102 | 1.17621 | 0.21044
0.04042 | 1.20567 | 0.2465
0.03192 | 1.23717 | 0.28899
0.02528 | 1.26863 | 0.32779
0.01999 | 1.31258 | 0.36169