## Sheet1
20004.453 | 0.73802 | -0.01
15829.126 | 0.74788 | 0.00389
12516.703 | 0.75561 | 0.01541
9909.4424 | 0.76407 | 0.02332
7835.48 | 0.77273 | 0.03013
6217.2461 | 0.78068 | 0.0346
4905.291 | 0.78861 | 0.03958
3881.2737 | 0.79709 | 0.04245
3070.9827 | 0.80376 | 0.04582
2430.7778 | 0.8121 | 0.04719
1923.1537 | 0.82039 | 0.05047
1522.4358 | 0.82945 | 0.05208
1203.8446 | 0.83617 | 0.05572
952.86591 | 0.8441 | 0.05822
754.27557 | 0.85414 | 0.06018
596.71857 | 0.86189 | 0.06128
471.96338 | 0.87002 | 0.06399
373.20856 | 0.87975 | 0.06973
295.47278 | 0.88965 | 0.07367
233.87738 | 0.89965 | 0.0758
185.05922 | 0.90918 | 0.08046
146.35823 | 0.91955 | 0.08595
115.77804 | 0.93198 | 0.0922
91.6721 | 0.94413 | 0.09758
72.51701 | 0.9575 | 0.10549
57.36816 | 0.97149 | 0.11431
45.3629 | 0.98742 | 0.12672
35.93134 | 1.00419 | 0.13953
28.40909 | 1.02416 | 0.1544
22.48202 | 1.05012 | 0.16862
17.79613 | 1.07838 | 0.18373
14.06813 | 1.11252 | 0.19858
11.1448 | 1.1514 | 0.20771
8.81772 | 1.19431 | 0.21122
6.97545 | 1.23541 | 0.20375
5.5173 | 1.27566 | 0.20075
4.36941 | 1.30976 | 0.18343
3.45686 | 1.34271 | 0.16782
2.73547 | 1.36556 | 0.14924
2.16054 | 1.38558 | 0.13181
1.70952 | 1.40177 | 0.116
1.35352 | 1.41423 | 0.10399
1.07079 | 1.42287 | 0.09399
0.84734 | 1.42967 | 0.08689
0.67072 | 1.43659 | 0.08167
0.53067 | 1.4432 | 0.07965
0.41976 | 1.45005 | 0.08117
0.33183 | 1.45581 | 0.08404
0.26261 | 1.46268 | 0.08889
0.20791 | 1.47239 | 0.0973
0.16452 | 1.48385 | 0.11042
0.13007 | 1.49408 | 0.12715
0.10309 | 1.50467 | 0.1444
0.08153 | 1.51966 | 0.16126
0.06443 | 1.54109 | 0.18278
0.05102 | 1.56785 | 0.20959
0.04042 | 1.59306 | 0.24053
0.03192 | 1.62397 | 0.26876
0.02528 | 1.6683 | 0.29871
0.01999 | 1.72235 | 0.33916