## Sheet1
20004.453 | 0.75367 | -0.00819
15829.126 | 0.76217 | 0.00583
12516.703 | 0.77214 | 0.01499
9909.4424 | 0.78179 | 0.02315
7835.48 | 0.78799 | 0.0313
6217.2461 | 0.79636 | 0.03417
4905.291 | 0.80502 | 0.03992
3881.2737 | 0.8129 | 0.04216
3070.9827 | 0.82188 | 0.04666
2430.7778 | 0.82851 | 0.04821
1923.1537 | 0.83665 | 0.05054
1522.4358 | 0.84579 | 0.05415
1203.8446 | 0.85261 | 0.05645
952.86591 | 0.86163 | 0.05793
754.27557 | 0.87068 | 0.06095
596.71857 | 0.87895 | 0.06267
471.96338 | 0.88816 | 0.06607
373.20856 | 0.89772 | 0.06954
295.47278 | 0.90668 | 0.0733
233.87738 | 0.9179 | 0.07514
185.05922 | 0.92951 | 0.08101
146.35823 | 0.9385 | 0.08711
115.77804 | 0.95124 | 0.09142
91.6721 | 0.96317 | 0.09855
72.51701 | 0.97601 | 0.10605
57.36816 | 0.99032 | 0.11268
45.3629 | 1.00552 | 0.12343
35.93134 | 1.02154 | 0.13617
28.40909 | 1.04244 | 0.14697
22.48202 | 1.06596 | 0.16259
17.79613 | 1.09691 | 0.17857
14.06813 | 1.13648 | 0.1844
11.1448 | 1.16446 | 0.19395
8.81772 | 1.21084 | 0.18263
6.97545 | 1.25532 | 0.18475
5.5173 | 1.27401 | 0.17882
4.36941 | 1.29663 | 0.15462
3.45686 | 1.3261 | 0.12185
2.73547 | 1.36367 | 0.10331
2.16054 | 1.38961 | 0.10431
1.70952 | 1.39441 | 0.11347
1.35352 | 1.37814 | 0.11475
1.07079 | 1.35405 | 0.09675
0.84734 | 1.34096 | 0.06171
0.67072 | 1.34818 | 0.02348
0.53067 | 1.38291 | -0.00838
0.41976 | 1.43573 | -0.01036
0.33183 | 1.48223 | 0.02728
0.26261 | 1.49744 | 0.09496
0.20791 | 1.46572 | 0.16831
0.16452 | 1.39066 | 0.21441
0.13007 | 1.29808 | 0.20674
0.10309 | 1.22637 | 0.1374
0.08153 | 1.22065 | 0.02025
0.06443 | 1.28913 | -0.08851
0.05102 | 1.47697 | -0.16292
0.04042 | 1.73583 | -0.09598
0.03192 | 1.94519 | 0.14643
0.02528 | 1.98054 | 0.51522
0.01999 | 1.7869 | 0.87311