## Sheet1
20004.453 | 0.74808 | -0.02312
15829.126 | 0.75489 | -0.00786
12516.703 | 0.7608 | 0.00335
9909.4424 | 0.76807 | 0.01256
7835.48 | 0.7757 | 0.02019
6217.2461 | 0.78251 | 0.02392
4905.291 | 0.78896 | 0.03189
3881.2737 | 0.79515 | 0.03345
3070.9827 | 0.80218 | 0.03671
2430.7778 | 0.80904 | 0.04085
1923.1537 | 0.81396 | 0.04137
1522.4358 | 0.82306 | 0.04641
1203.8446 | 0.82868 | 0.04764
952.86591 | 0.83785 | 0.0501
754.27557 | 0.84417 | 0.05335
596.71857 | 0.8538 | 0.05579
471.96338 | 0.86099 | 0.05971
373.20856 | 0.86847 | 0.06094
295.47278 | 0.87715 | 0.06544
233.87738 | 0.88615 | 0.0694
185.05922 | 0.89478 | 0.07588
146.35823 | 0.90685 | 0.07954
115.77804 | 0.91697 | 0.08512
91.6721 | 0.93047 | 0.09263
72.51701 | 0.94449 | 0.10138
57.36816 | 0.96043 | 0.10935
45.3629 | 0.98228 | 0.11586
35.93134 | 1.00391 | 0.12269
28.40909 | 1.02864 | 0.12552
22.48202 | 1.05367 | 0.12375
17.79613 | 1.07839 | 0.1202
14.06813 | 1.10043 | 0.11032
11.1448 | 1.11791 | 0.10098
8.81772 | 1.13104 | 0.08926
6.97545 | 1.14446 | 0.07692
5.5173 | 1.15426 | 0.06632
4.36941 | 1.16159 | 0.06032
3.45686 | 1.16453 | 0.05423
2.73547 | 1.16828 | 0.0458
2.16054 | 1.17293 | 0.03913
1.70952 | 1.17846 | 0.03678
1.35352 | 1.18483 | 0.03621
1.07079 | 1.18971 | 0.04011
0.84734 | 1.19091 | 0.04598
0.67072 | 1.19031 | 0.05032
0.53067 | 1.18721 | 0.05183
0.41976 | 1.18674 | 0.051
0.33183 | 1.19225 | 0.049
0.26261 | 1.20351 | 0.05074
0.20791 | 1.21941 | 0.05811
0.16452 | 1.23772 | 0.07403
0.13007 | 1.25242 | 0.09961
0.10309 | 1.25873 | 0.13037
0.08153 | 1.2573 | 0.15743
0.06443 | 1.25746 | 0.17781
0.05102 | 1.26223 | 0.18748
0.04042 | 1.28081 | 0.19784
0.03192 | 1.31185 | 0.21105
0.02528 | 1.35686 | 0.22995
0.01999 | 1.416 | 0.26222