## Sheet1
20004.453 | 0.7151 | -0.02334
15829.126 | 0.72242 | -0.00887
12516.703 | 0.7292 | 0.00238
9909.4424 | 0.73592 | 0.01105
7835.48 | 0.74172 | 0.01781
6217.2461 | 0.74839 | 0.0233
4905.291 | 0.75543 | 0.02908
3881.2737 | 0.76069 | 0.03235
3070.9827 | 0.76857 | 0.03679
2430.7778 | 0.77538 | 0.03972
1923.1537 | 0.78074 | 0.0421
1522.4358 | 0.78838 | 0.04464
1203.8446 | 0.79598 | 0.04781
952.86591 | 0.80268 | 0.05172
754.27557 | 0.81088 | 0.05373
596.71857 | 0.81847 | 0.05532
471.96338 | 0.82726 | 0.05765
373.20856 | 0.83633 | 0.06214
295.47278 | 0.84402 | 0.06565
233.87738 | 0.85234 | 0.06937
185.05922 | 0.86291 | 0.07577
146.35823 | 0.87284 | 0.08205
115.77804 | 0.88446 | 0.08628
91.6721 | 0.89805 | 0.09335
72.51701 | 0.91193 | 0.10199
57.36816 | 0.92849 | 0.10829
45.3629 | 0.94773 | 0.11688
35.93134 | 0.97148 | 0.12077
28.40909 | 0.99505 | 0.12463
22.48202 | 1.01871 | 0.12162
17.79613 | 1.04391 | 0.11752
14.06813 | 1.06575 | 0.10837
11.1448 | 1.08284 | 0.09713
8.81772 | 1.09774 | 0.08651
6.97545 | 1.11182 | 0.07526
5.5173 | 1.11736 | 0.06644
4.36941 | 1.12229 | 0.05757
3.45686 | 1.1271 | 0.04909
2.73547 | 1.13403 | 0.04344
2.16054 | 1.13986 | 0.04112
1.70952 | 1.14403 | 0.04132
1.35352 | 1.14418 | 0.04287
1.07079 | 1.14273 | 0.04325
0.84734 | 1.14304 | 0.04071
0.67072 | 1.14609 | 0.03887
0.53067 | 1.152 | 0.03688
0.41976 | 1.16221 | 0.03937
0.33183 | 1.1756 | 0.04767
0.26261 | 1.18608 | 0.0632
0.20791 | 1.19081 | 0.08392
0.16452 | 1.18879 | 0.10333
0.13007 | 1.18446 | 0.11588
0.10309 | 1.18503 | 0.12262
0.08153 | 1.19554 | 0.12792
0.06443 | 1.21494 | 0.13787
0.05102 | 1.24211 | 0.15007
0.04042 | 1.28089 | 0.172
0.03192 | 1.32653 | 0.2116
0.02528 | 1.36515 | 0.26886
0.01999 | 1.38887 | 0.33075