## Sheet1
20004.453 | 0.74126 | -0.02255
15829.126 | 0.7479 | -0.00923
12516.703 | 0.75614 | 0.00189
9909.4424 | 0.76404 | 0.01189
7835.48 | 0.77051 | 0.01775
6217.2461 | 0.77622 | 0.02471
4905.291 | 0.78172 | 0.03069
3881.2737 | 0.78877 | 0.03523
3070.9827 | 0.79551 | 0.03708
2430.7778 | 0.80245 | 0.04009
1923.1537 | 0.80986 | 0.04282
1522.4358 | 0.81669 | 0.04497
1203.8446 | 0.82332 | 0.04902
952.86591 | 0.83109 | 0.05126
754.27557 | 0.83921 | 0.05256
596.71857 | 0.84652 | 0.05692
471.96338 | 0.85383 | 0.05815
373.20856 | 0.86337 | 0.06162
295.47278 | 0.87071 | 0.06619
233.87738 | 0.87822 | 0.07133
185.05922 | 0.89045 | 0.07539
146.35823 | 0.90075 | 0.07992
115.77804 | 0.91074 | 0.08841
91.6721 | 0.92508 | 0.0936
72.51701 | 0.94092 | 0.10095
57.36816 | 0.95669 | 0.11023
45.3629 | 0.97551 | 0.11745
35.93134 | 0.99797 | 0.12482
28.40909 | 1.02262 | 0.12561
22.48202 | 1.04686 | 0.12463
17.79613 | 1.07439 | 0.121
14.06813 | 1.09625 | 0.11296
11.1448 | 1.11519 | 0.10175
8.81772 | 1.13011 | 0.09039
6.97545 | 1.14187 | 0.08
5.5173 | 1.15123 | 0.06849
4.36941 | 1.1596 | 0.06036
3.45686 | 1.16503 | 0.05227
2.73547 | 1.16869 | 0.04716
2.16054 | 1.17261 | 0.04312
1.70952 | 1.17623 | 0.0394
1.35352 | 1.17896 | 0.03785
1.07079 | 1.18229 | 0.03776
0.84734 | 1.185 | 0.03927
0.67072 | 1.18801 | 0.04085
0.53067 | 1.19207 | 0.04367
0.41976 | 1.19624 | 0.04886
0.33183 | 1.19993 | 0.05565
0.26261 | 1.20398 | 0.06332
0.20791 | 1.20922 | 0.07094
0.16452 | 1.2174 | 0.08133
0.13007 | 1.22629 | 0.095
0.10309 | 1.2352 | 0.11047
0.08153 | 1.24793 | 0.12613
0.06443 | 1.26466 | 0.14667
0.05102 | 1.28705 | 0.17177
0.04042 | 1.30824 | 0.2049
0.03192 | 1.32766 | 0.23788
0.02528 | 1.35113 | 0.26726
0.01999 | 1.38538 | 0.29714