## Sheet1
20004.453 | 0.74733 | -0.02279
15829.126 | 0.75255 | -0.00952
12516.703 | 0.76101 | 0.00367
9909.4424 | 0.76643 | 0.01062
7835.48 | 0.77411 | 0.01856
6217.2461 | 0.78112 | 0.02434
4905.291 | 0.78788 | 0.02835
3881.2737 | 0.79369 | 0.03421
3070.9827 | 0.8005 | 0.03816
2430.7778 | 0.80733 | 0.03976
1923.1537 | 0.81344 | 0.04194
1522.4358 | 0.82086 | 0.04442
1203.8446 | 0.82681 | 0.04712
952.86591 | 0.83561 | 0.05064
754.27557 | 0.84248 | 0.05237
596.71857 | 0.85075 | 0.05582
471.96338 | 0.85851 | 0.05877
373.20856 | 0.86612 | 0.06212
295.47278 | 0.87382 | 0.06589
233.87738 | 0.88446 | 0.07069
185.05922 | 0.89299 | 0.07393
146.35823 | 0.90445 | 0.0822
115.77804 | 0.91473 | 0.08602
91.6721 | 0.92878 | 0.09463
72.51701 | 0.94374 | 0.10097
57.36816 | 0.96104 | 0.10914
45.3629 | 0.97906 | 0.11769
35.93134 | 1.00203 | 0.1225
28.40909 | 1.02395 | 0.12551
22.48202 | 1.05106 | 0.12615
17.79613 | 1.07661 | 0.12011
14.06813 | 1.0997 | 0.11193
11.1448 | 1.11619 | 0.10158
8.81772 | 1.1326 | 0.09026
6.97545 | 1.14516 | 0.07886
5.5173 | 1.15336 | 0.06955
4.36941 | 1.16082 | 0.05897
3.45686 | 1.16684 | 0.05253
2.73547 | 1.17056 | 0.04634
2.16054 | 1.17504 | 0.04195
1.70952 | 1.17841 | 0.04007
1.35352 | 1.18081 | 0.03795
1.07079 | 1.18406 | 0.03894
0.84734 | 1.18747 | 0.03892
0.67072 | 1.19059 | 0.04041
0.53067 | 1.19352 | 0.04437
0.41976 | 1.19694 | 0.04921
0.33183 | 1.20105 | 0.05466
0.26261 | 1.20702 | 0.0616
0.20791 | 1.21278 | 0.07074
0.16452 | 1.21956 | 0.08231
0.13007 | 1.22737 | 0.09414
0.10309 | 1.23871 | 0.10824
0.08153 | 1.25458 | 0.12687
0.06443 | 1.27084 | 0.15142
0.05102 | 1.28457 | 0.17902
0.04042 | 1.3002 | 0.20373
0.03192 | 1.32372 | 0.2291
0.02528 | 1.3554 | 0.25941
0.01999 | 1.38926 | 0.29339