## Sheet1
20004.453 | 0.37834 | -0.03966
15829.126 | 0.38465 | -0.02157
12516.703 | 0.39059 | -0.00391
9909.4424 | 0.39884 | 0.01079
7835.48 | 0.40591 | 0.02031
6217.2461 | 0.41294 | 0.03232
4905.291 | 0.42091 | 0.04143
3881.2737 | 0.42982 | 0.04923
3070.9827 | 0.43987 | 0.05745
2430.7778 | 0.44893 | 0.06293
1923.1537 | 0.45936 | 0.07004
1522.4358 | 0.4718 | 0.07803
1203.8446 | 0.48282 | 0.08323
952.86591 | 0.49734 | 0.09071
754.27557 | 0.51003 | 0.09845
596.71857 | 0.52399 | 0.10642
471.96338 | 0.54207 | 0.11191
373.20856 | 0.55973 | 0.11966
295.47278 | 0.57702 | 0.12749
233.87738 | 0.59638 | 0.13611
185.05922 | 0.61773 | 0.14338
146.35823 | 0.63914 | 0.15263
115.77804 | 0.66111 | 0.16008
91.6721 | 0.68585 | 0.16839
72.51701 | 0.70969 | 0.17696
57.36816 | 0.73668 | 0.18751
45.3629 | 0.76316 | 0.19634
35.93134 | 0.78989 | 0.2082
28.40909 | 0.81951 | 0.22053
22.48202 | 0.85343 | 0.23497
17.79613 | 0.88967 | 0.25188
14.06813 | 0.93452 | 0.26761
11.1448 | 0.98377 | 0.27992
8.81772 | 1.03785 | 0.28489
6.97545 | 1.09126 | 0.28651
5.5173 | 1.15126 | 0.27565
4.36941 | 1.19741 | 0.25876
3.45686 | 1.24609 | 0.23536
2.73547 | 1.28346 | 0.21159
2.16054 | 1.3128 | 0.18602
1.70952 | 1.33543 | 0.16142
1.35352 | 1.35329 | 0.13939
1.07079 | 1.36618 | 0.12308
0.84734 | 1.37602 | 0.10803
0.67072 | 1.38406 | 0.09796
0.53067 | 1.39236 | 0.09052
0.41976 | 1.39871 | 0.08738
0.33183 | 1.40482 | 0.08781
0.26261 | 1.40987 | 0.09029
0.20791 | 1.41604 | 0.09446
0.16452 | 1.4246 | 0.10244
0.13007 | 1.43404 | 0.11508
0.10309 | 1.44344 | 0.13283
0.08153 | 1.4543 | 0.15168
0.06443 | 1.4714 | 0.17557
0.05102 | 1.49729 | 0.2049
0.04042 | 1.52469 | 0.24589
0.03192 | 1.55049 | 0.29075
0.02528 | 1.58141 | 0.33012
0.01999 | 1.62911 | 0.36932