## Sheet1
20004.453 | 0.3621 | -0.04114
15829.126 | 0.36726 | -0.02235
12516.703 | 0.37491 | -0.00595
9909.4424 | 0.38097 | 0.00701
7835.48 | 0.38805 | 0.01999
6217.2461 | 0.39599 | 0.03089
4905.291 | 0.40314 | 0.03978
3881.2737 | 0.41181 | 0.04739
3070.9827 | 0.42259 | 0.05781
2430.7778 | 0.43116 | 0.06091
1923.1537 | 0.44235 | 0.06806
1522.4358 | 0.45271 | 0.07624
1203.8446 | 0.4654 | 0.08237
952.86591 | 0.47703 | 0.08858
754.27557 | 0.49115 | 0.09439
596.71857 | 0.50566 | 0.1027
471.96338 | 0.52083 | 0.10717
373.20856 | 0.53685 | 0.11393
295.47278 | 0.55604 | 0.12131
233.87738 | 0.5741 | 0.12984
185.05922 | 0.59326 | 0.13631
146.35823 | 0.6135 | 0.14307
115.77804 | 0.63566 | 0.15163
91.6721 | 0.65728 | 0.15996
72.51701 | 0.68288 | 0.16758
57.36816 | 0.7106 | 0.17503
45.3629 | 0.73966 | 0.18383
35.93134 | 0.76885 | 0.19181
28.40909 | 0.80443 | 0.1961
22.48202 | 0.8401 | 0.19733
17.79613 | 0.8785 | 0.1965
14.06813 | 0.91652 | 0.18794
11.1448 | 0.9483 | 0.17544
8.81772 | 0.97999 | 0.161
6.97545 | 1.0054 | 0.14692
5.5173 | 1.0219 | 0.12932
4.36941 | 1.03685 | 0.11314
3.45686 | 1.05171 | 0.09828
2.73547 | 1.06664 | 0.08894
2.16054 | 1.07651 | 0.08445
1.70952 | 1.07969 | 0.08256
1.35352 | 1.08122 | 0.07689
1.07079 | 1.0823 | 0.06938
0.84734 | 1.08787 | 0.05988
0.67072 | 1.09911 | 0.05173
0.53067 | 1.11811 | 0.04947
0.41976 | 1.14154 | 0.0595
0.33183 | 1.15849 | 0.0843
0.26261 | 1.15933 | 0.11876
0.20791 | 1.14063 | 0.14936
0.16452 | 1.1081 | 0.15989
0.13007 | 1.07742 | 0.14183
0.10309 | 1.06962 | 0.09609
0.08153 | 1.11164 | 0.04023
0.06443 | 1.20064 | 0.00674
0.05102 | 1.36042 | 0.02939
0.04042 | 1.53434 | 0.17046
0.03192 | 1.62663 | 0.43618
0.02528 | 1.55261 | 0.76046
0.01999 | 1.26058 | 1.03273