## Sheet1
20004.453 | 0.36296 | -0.04473
15829.126 | 0.36908 | -0.02235
12516.703 | 0.37532 | -0.00524
9909.4424 | 0.38233 | 0.00581
7835.48 | 0.38955 | 0.01903
6217.2461 | 0.39757 | 0.03091
4905.291 | 0.4063 | 0.04002
3881.2737 | 0.41356 | 0.04627
3070.9827 | 0.42236 | 0.05336
2430.7778 | 0.43222 | 0.06114
1923.1537 | 0.44348 | 0.06752
1522.4358 | 0.45453 | 0.07454
1203.8446 | 0.46682 | 0.08157
952.86591 | 0.47869 | 0.08795
754.27557 | 0.49308 | 0.09394
596.71857 | 0.50756 | 0.10001
471.96338 | 0.52222 | 0.10724
373.20856 | 0.54075 | 0.11447
295.47278 | 0.55647 | 0.12119
233.87738 | 0.5766 | 0.12982
185.05922 | 0.59372 | 0.13566
146.35823 | 0.61371 | 0.14291
115.77804 | 0.63716 | 0.1491
91.6721 | 0.66011 | 0.15873
72.51701 | 0.68535 | 0.16677
57.36816 | 0.7112 | 0.17571
45.3629 | 0.7409 | 0.18271
35.93134 | 0.77156 | 0.18846
28.40909 | 0.80434 | 0.19463
22.48202 | 0.84017 | 0.19599
17.79613 | 0.87749 | 0.193
14.06813 | 0.91592 | 0.18555
11.1448 | 0.94693 | 0.17254
8.81772 | 0.97904 | 0.15765
6.97545 | 0.99884 | 0.14388
5.5173 | 1.0166 | 0.12518
4.36941 | 1.03426 | 0.10922
3.45686 | 1.05054 | 0.09642
2.73547 | 1.06076 | 0.09128
2.16054 | 1.06669 | 0.08589
1.70952 | 1.06864 | 0.07852
1.35352 | 1.07218 | 0.06998
1.07079 | 1.07889 | 0.06035
0.84734 | 1.09099 | 0.0531
0.67072 | 1.10746 | 0.05194
0.53067 | 1.12621 | 0.06135
0.41976 | 1.13669 | 0.08265
0.33183 | 1.13319 | 0.10871
0.26261 | 1.11495 | 0.12648
0.20791 | 1.09196 | 0.1267
0.16452 | 1.07654 | 0.10551
0.13007 | 1.08615 | 0.06865
0.10309 | 1.13236 | 0.03234
0.08153 | 1.22539 | 0.02589
0.06443 | 1.33503 | 0.07128
0.05102 | 1.44625 | 0.20866
0.04042 | 1.47517 | 0.42268
0.03192 | 1.36207 | 0.64558
0.02528 | 1.11603 | 0.77082
0.01999 | 0.78661 | 0.69519