## Sheet1
20004.453 | 0.35914 | -0.04659
15829.126 | 0.36601 | -0.02522
12516.703 | 0.3707 | -0.00788
9909.4424 | 0.3772 | 0.00587
7835.48 | 0.38468 | 0.01821
6217.2461 | 0.39146 | 0.02994
4905.291 | 0.39913 | 0.03652
3881.2737 | 0.40866 | 0.0457
3070.9827 | 0.41787 | 0.05186
2430.7778 | 0.42813 | 0.06158
1923.1537 | 0.43713 | 0.06784
1522.4358 | 0.45034 | 0.07527
1203.8446 | 0.46121 | 0.08174
952.86591 | 0.47395 | 0.08905
754.27557 | 0.48712 | 0.09525
596.71857 | 0.50342 | 0.10102
471.96338 | 0.51782 | 0.10877
373.20856 | 0.53516 | 0.11508
295.47278 | 0.55234 | 0.12254
233.87738 | 0.56974 | 0.13141
185.05922 | 0.59148 | 0.13706
146.35823 | 0.61177 | 0.14303
115.77804 | 0.63282 | 0.15196
91.6721 | 0.65613 | 0.159
72.51701 | 0.68072 | 0.16677
57.36816 | 0.7071 | 0.17566
45.3629 | 0.73793 | 0.18499
35.93134 | 0.76763 | 0.18995
28.40909 | 0.80185 | 0.19628
22.48202 | 0.83969 | 0.19685
17.79613 | 0.87732 | 0.19585
14.06813 | 0.91263 | 0.18792
11.1448 | 0.94788 | 0.17576
8.81772 | 0.97761 | 0.16188
6.97545 | 0.99905 | 0.14369
5.5173 | 1.01801 | 0.1259
4.36941 | 1.03659 | 0.10954
3.45686 | 1.05107 | 0.09851
2.73547 | 1.06033 | 0.09099
2.16054 | 1.06427 | 0.08241
1.70952 | 1.06897 | 0.07315
1.35352 | 1.07398 | 0.0645
1.07079 | 1.08247 | 0.05706
0.84734 | 1.09387 | 0.05419
0.67072 | 1.10565 | 0.05663
0.53067 | 1.11569 | 0.06638
0.41976 | 1.11766 | 0.08046
0.33183 | 1.11458 | 0.09167
0.26261 | 1.10842 | 0.09696
0.20791 | 1.10737 | 0.09537
0.16452 | 1.11453 | 0.09239
0.13007 | 1.13295 | 0.09281
0.10309 | 1.15905 | 0.10366
0.08153 | 1.19106 | 0.12796
0.06443 | 1.21996 | 0.16764
0.05102 | 1.24199 | 0.22347
0.04042 | 1.24552 | 0.27902
0.03192 | 1.244 | 0.32102
0.02528 | 1.25401 | 0.34652
0.01999 | 1.28539 | 0.36752