## Sheet1
20004.453 | 0.35564 | -0.0454
15829.126 | 0.36442 | -0.02674
12516.703 | 0.3714 | -0.00967
9909.4424 | 0.37726 | 0.00627
7835.48 | 0.38351 | 0.01765
6217.2461 | 0.39236 | 0.03016
4905.291 | 0.40036 | 0.03837
3881.2737 | 0.40814 | 0.04651
3070.9827 | 0.41713 | 0.05363
2430.7778 | 0.42727 | 0.06235
1923.1537 | 0.43771 | 0.06852
1522.4358 | 0.44849 | 0.07576
1203.8446 | 0.46116 | 0.0835
952.86591 | 0.47449 | 0.08873
754.27557 | 0.48697 | 0.09624
596.71857 | 0.50294 | 0.10185
471.96338 | 0.51997 | 0.10882
373.20856 | 0.53567 | 0.11663
295.47278 | 0.55346 | 0.1229
233.87738 | 0.57272 | 0.13126
185.05922 | 0.59309 | 0.13847
146.35823 | 0.61338 | 0.14667
115.77804 | 0.63555 | 0.15253
91.6721 | 0.65737 | 0.16153
72.51701 | 0.68265 | 0.16936
57.36816 | 0.70959 | 0.17745
45.3629 | 0.73944 | 0.18404
35.93134 | 0.77021 | 0.19427
28.40909 | 0.80578 | 0.19904
22.48202 | 0.84151 | 0.20077
17.79613 | 0.88051 | 0.19946
14.06813 | 0.91776 | 0.19224
11.1448 | 0.95231 | 0.17862
8.81772 | 0.98287 | 0.16427
6.97545 | 1.00697 | 0.14574
5.5173 | 1.02882 | 0.12969
4.36941 | 1.0427 | 0.11462
3.45686 | 1.05734 | 0.09889
2.73547 | 1.06661 | 0.08865
2.16054 | 1.07579 | 0.07996
1.70952 | 1.0815 | 0.07143
1.35352 | 1.08913 | 0.06682
1.07079 | 1.09395 | 0.06397
0.84734 | 1.09875 | 0.06208
0.67072 | 1.10412 | 0.0617
0.53067 | 1.11075 | 0.06217
0.41976 | 1.11628 | 0.06572
0.33183 | 1.12193 | 0.07095
0.26261 | 1.12758 | 0.07739
0.20791 | 1.13544 | 0.08561
0.16452 | 1.14543 | 0.09685
0.13007 | 1.15474 | 0.11333
0.10309 | 1.16314 | 0.13211
0.08153 | 1.17254 | 0.15179
0.06443 | 1.18662 | 0.17418
0.05102 | 1.20759 | 0.19922
0.04042 | 1.23098 | 0.23345
0.03192 | 1.25628 | 0.26879
0.02528 | 1.29168 | 0.30531
0.01999 | 1.34119 | 0.35019