## Sheet1
20004.453 | 0.36203 | -0.04716
15829.126 | 0.36535 | -0.02618
12516.703 | 0.37107 | -0.00828
9909.4424 | 0.37835 | 0.00431
7835.48 | 0.38462 | 0.01879
6217.2461 | 0.39309 | 0.02906
4905.291 | 0.39973 | 0.03779
3881.2737 | 0.40905 | 0.0454
3070.9827 | 0.41726 | 0.05374
2430.7778 | 0.42921 | 0.06104
1923.1537 | 0.43826 | 0.06761
1522.4358 | 0.44981 | 0.07385
1203.8446 | 0.4628 | 0.08272
952.86591 | 0.4764 | 0.08993
754.27557 | 0.49026 | 0.09694
596.71857 | 0.50477 | 0.10325
471.96338 | 0.51976 | 0.11051
373.20856 | 0.53688 | 0.11721
295.47278 | 0.55566 | 0.12491
233.87738 | 0.57453 | 0.13162
185.05922 | 0.59244 | 0.13844
146.35823 | 0.6155 | 0.14562
115.77804 | 0.63627 | 0.15604
91.6721 | 0.66067 | 0.16148
72.51701 | 0.68573 | 0.16894
57.36816 | 0.71271 | 0.17761
45.3629 | 0.74171 | 0.1863
35.93134 | 0.77312 | 0.19525
28.40909 | 0.8087 | 0.20018
22.48202 | 0.84438 | 0.20104
17.79613 | 0.884 | 0.19891
14.06813 | 0.9217 | 0.19172
11.1448 | 0.95634 | 0.17883
8.81772 | 0.98675 | 0.16322
6.97545 | 1.0112 | 0.14676
5.5173 | 1.03158 | 0.13064
4.36941 | 1.04592 | 0.11352
3.45686 | 1.05986 | 0.09963
2.73547 | 1.06939 | 0.08857
2.16054 | 1.07774 | 0.08004
1.70952 | 1.08452 | 0.07239
1.35352 | 1.09146 | 0.06672
1.07079 | 1.09728 | 0.06362
0.84734 | 1.10186 | 0.06192
0.67072 | 1.10713 | 0.06189
0.53067 | 1.11314 | 0.06257
0.41976 | 1.11899 | 0.06636
0.33183 | 1.1248 | 0.07126
0.26261 | 1.13074 | 0.07695
0.20791 | 1.1388 | 0.08544
0.16452 | 1.14859 | 0.09703
0.13007 | 1.15745 | 0.11353
0.10309 | 1.16537 | 0.13227
0.08153 | 1.17539 | 0.15064
0.06443 | 1.19003 | 0.17291
0.05102 | 1.21096 | 0.19924
0.04042 | 1.2337 | 0.23282
0.03192 | 1.25903 | 0.26831
0.02528 | 1.29623 | 0.30409
0.01999 | 1.34725 | 0.3504