## Sheet1
20004.453 | 0.29681 | -0.01576
15829.126 | 0.30424 | -0.00149
12516.703 | 0.31356 | 0.01267
9909.4424 | 0.31999 | 0.0225
7835.48 | 0.32779 | 0.02882
6217.2461 | 0.33754 | 0.03601
4905.291 | 0.34525 | 0.04185
3881.2737 | 0.35303 | 0.04617
3070.9827 | 0.36257 | 0.05223
2430.7778 | 0.36987 | 0.05653
1923.1537 | 0.37835 | 0.0588
1522.4358 | 0.38958 | 0.06231
1203.8446 | 0.4001 | 0.0662
952.86591 | 0.40855 | 0.07083
754.27557 | 0.42134 | 0.07341
596.71857 | 0.43225 | 0.07846
471.96338 | 0.44302 | 0.08205
373.20856 | 0.45569 | 0.08811
295.47278 | 0.46747 | 0.09086
233.87738 | 0.48157 | 0.09566
185.05922 | 0.49592 | 0.09901
146.35823 | 0.50932 | 0.10541
115.77804 | 0.52429 | 0.11143
91.6721 | 0.53795 | 0.11889
72.51701 | 0.55586 | 0.12609
57.36816 | 0.57141 | 0.13538
45.3629 | 0.59085 | 0.14439
35.93134 | 0.61038 | 0.15731
28.40909 | 0.63297 | 0.17171
22.48202 | 0.66123 | 0.18743
17.79613 | 0.69181 | 0.20189
14.06813 | 0.7307 | 0.21541
11.1448 | 0.77472 | 0.22343
8.81772 | 0.81975 | 0.22311
6.97545 | 0.86371 | 0.21771
5.5173 | 0.9076 | 0.20426
4.36941 | 0.94008 | 0.1881
3.45686 | 0.97148 | 0.16541
2.73547 | 0.99458 | 0.1474
2.16054 | 1.01238 | 0.12823
1.70952 | 1.02602 | 0.11167
1.35352 | 1.03695 | 0.09838
1.07079 | 1.04555 | 0.08887
0.84734 | 1.05182 | 0.08202
0.67072 | 1.05726 | 0.07721
0.53067 | 1.0625 | 0.07432
0.41976 | 1.06885 | 0.07494
0.33183 | 1.07472 | 0.07923
0.26261 | 1.0788 | 0.08491
0.20791 | 1.08609 | 0.09243
0.16452 | 1.0965 | 0.10337
0.13007 | 1.1069 | 0.12052
0.10309 | 1.11701 | 0.14055
0.08153 | 1.12891 | 0.16128
0.06443 | 1.14633 | 0.18538
0.05102 | 1.17354 | 0.21007
0.04042 | 1.20154 | 0.24667
0.03192 | 1.22859 | 0.28561
0.02528 | 1.26222 | 0.32184
0.01999 | 1.31064 | 0.36124