## Sheet1
20004.453 | 0.27998 | -0.02135
15829.126 | 0.28829 | -0.00539
12516.703 | 0.29403 | 0.00631
9909.4424 | 0.30195 | 0.01624
7835.48 | 0.30929 | 0.02565
6217.2461 | 0.31715 | 0.03164
4905.291 | 0.32413 | 0.03824
3881.2737 | 0.33292 | 0.04305
3070.9827 | 0.34072 | 0.04652
2430.7778 | 0.35003 | 0.05198
1923.1537 | 0.35885 | 0.05511
1522.4358 | 0.36541 | 0.0584
1203.8446 | 0.37622 | 0.06207
952.86591 | 0.3845 | 0.0648
754.27557 | 0.39556 | 0.07002
596.71857 | 0.40542 | 0.07272
471.96338 | 0.41735 | 0.0771
373.20856 | 0.42832 | 0.08059
295.47278 | 0.43989 | 0.08463
233.87738 | 0.4533 | 0.0914
185.05922 | 0.46571 | 0.09486
146.35823 | 0.47859 | 0.09918
115.77804 | 0.49214 | 0.10634
91.6721 | 0.50887 | 0.11345
72.51701 | 0.52706 | 0.12049
57.36816 | 0.54697 | 0.12676
45.3629 | 0.5716 | 0.13435
35.93134 | 0.59345 | 0.13669
28.40909 | 0.62165 | 0.14027
22.48202 | 0.64873 | 0.13684
17.79613 | 0.67419 | 0.1291
14.06813 | 0.69962 | 0.11894
11.1448 | 0.71662 | 0.10662
8.81772 | 0.73454 | 0.09464
6.97545 | 0.7472 | 0.08638
5.5173 | 0.75333 | 0.07484
4.36941 | 0.76135 | 0.06484
3.45686 | 0.76862 | 0.05502
2.73547 | 0.77839 | 0.05161
2.16054 | 0.78374 | 0.05276
1.70952 | 0.7832 | 0.05474
1.35352 | 0.78092 | 0.05236
1.07079 | 0.77992 | 0.04659
0.84734 | 0.78468 | 0.03906
0.67072 | 0.79491 | 0.03265
0.53067 | 0.81401 | 0.03203
0.41976 | 0.83633 | 0.0453
0.33183 | 0.8524 | 0.07379
0.26261 | 0.85 | 0.11044
0.20791 | 0.8261 | 0.14097
0.16452 | 0.78805 | 0.14933
0.13007 | 0.75538 | 0.1255
0.10309 | 0.75025 | 0.07241
0.08153 | 0.79944 | 0.0097
0.06443 | 0.89923 | -0.02715
0.05102 | 1.07736 | 0.00241
0.04042 | 1.25769 | 0.16282
0.03192 | 1.34161 | 0.4566
0.02528 | 1.23336 | 0.80867
0.01999 | 0.87541 | 1.06687