## Sheet1
20004.453 | 0.27612 | -0.02534
15829.126 | 0.28281 | -0.00859
12516.703 | 0.28946 | 0.00221
9909.4424 | 0.29499 | 0.01362
7835.48 | 0.30339 | 0.02243
6217.2461 | 0.30987 | 0.02802
4905.291 | 0.3181 | 0.03529
3881.2737 | 0.32652 | 0.04215
3070.9827 | 0.33436 | 0.04599
2430.7778 | 0.34341 | 0.05049
1923.1537 | 0.35035 | 0.05504
1522.4358 | 0.35991 | 0.05844
1203.8446 | 0.3686 | 0.06223
952.86591 | 0.37757 | 0.0657
754.27557 | 0.38931 | 0.06954
596.71857 | 0.39822 | 0.07387
471.96338 | 0.40928 | 0.07709
373.20856 | 0.42367 | 0.08099
295.47278 | 0.43429 | 0.08538
233.87738 | 0.44724 | 0.08941
185.05922 | 0.4595 | 0.09452
146.35823 | 0.47373 | 0.09975
115.77804 | 0.48745 | 0.1065
91.6721 | 0.5035 | 0.11277
72.51701 | 0.52069 | 0.12173
57.36816 | 0.54119 | 0.12816
45.3629 | 0.56254 | 0.13425
35.93134 | 0.58775 | 0.14197
28.40909 | 0.61447 | 0.14336
22.48202 | 0.64382 | 0.14219
17.79613 | 0.67223 | 0.13649
14.06813 | 0.6969 | 0.12561
11.1448 | 0.7178 | 0.11487
8.81772 | 0.73289 | 0.10148
6.97545 | 0.74679 | 0.08742
5.5173 | 0.75909 | 0.07737
4.36941 | 0.76716 | 0.06938
3.45686 | 0.77071 | 0.06135
2.73547 | 0.77499 | 0.05276
2.16054 | 0.78179 | 0.04659
1.70952 | 0.7884 | 0.04265
1.35352 | 0.796 | 0.04304
1.07079 | 0.8006 | 0.04763
0.84734 | 0.80086 | 0.05244
0.67072 | 0.79925 | 0.05613
0.53067 | 0.79704 | 0.05565
0.41976 | 0.79948 | 0.05301
0.33183 | 0.80668 | 0.05114
0.26261 | 0.81988 | 0.05301
0.20791 | 0.83829 | 0.06224
0.16452 | 0.85632 | 0.0822
0.13007 | 0.86834 | 0.11113
0.10309 | 0.87099 | 0.14244
0.08153 | 0.86618 | 0.16648
0.06443 | 0.86658 | 0.18488
0.05102 | 0.87568 | 0.19312
0.04042 | 0.89856 | 0.20374
0.03192 | 0.93401 | 0.21933
0.02528 | 0.98353 | 0.24359
0.01999 | 1.04686 | 0.2842