## Sheet1
20004.453 | 0.27707 | -0.0258
15829.126 | 0.2842 | -0.00891
12516.703 | 0.29119 | 0.00287
9909.4424 | 0.29715 | 0.01319
7835.48 | 0.30494 | 0.02203
6217.2461 | 0.3113 | 0.02899
4905.291 | 0.31895 | 0.03569
3881.2737 | 0.32632 | 0.0414
3070.9827 | 0.33443 | 0.04644
2430.7778 | 0.34119 | 0.04971
1923.1537 | 0.35065 | 0.05593
1522.4358 | 0.36068 | 0.05973
1203.8446 | 0.37001 | 0.06092
952.86591 | 0.37883 | 0.06639
754.27557 | 0.39008 | 0.06965
596.71857 | 0.40184 | 0.07453
471.96338 | 0.41075 | 0.07751
373.20856 | 0.42382 | 0.08267
295.47278 | 0.43501 | 0.0852
233.87738 | 0.44762 | 0.09225
185.05922 | 0.45964 | 0.09594
146.35823 | 0.4738 | 0.10152
115.77804 | 0.48846 | 0.10697
91.6721 | 0.50307 | 0.11284
72.51701 | 0.52098 | 0.12076
57.36816 | 0.54105 | 0.1305
45.3629 | 0.56284 | 0.1376
35.93134 | 0.5887 | 0.14263
28.40909 | 0.61676 | 0.14633
22.48202 | 0.64693 | 0.14482
17.79613 | 0.67336 | 0.1394
14.06813 | 0.70018 | 0.13111
11.1448 | 0.72319 | 0.11932
8.81772 | 0.74067 | 0.10451
6.97545 | 0.75356 | 0.09142
5.5173 | 0.76533 | 0.08152
4.36941 | 0.77381 | 0.07079
3.45686 | 0.78063 | 0.06053
2.73547 | 0.78637 | 0.05576
2.16054 | 0.79053 | 0.04986
1.70952 | 0.79444 | 0.04734
1.35352 | 0.79893 | 0.04458
1.07079 | 0.80274 | 0.04488
0.84734 | 0.80592 | 0.04459
0.67072 | 0.80927 | 0.04708
0.53067 | 0.81375 | 0.04887
0.41976 | 0.81802 | 0.05337
0.33183 | 0.82323 | 0.05988
0.26261 | 0.82796 | 0.06718
0.20791 | 0.83471 | 0.07544
0.16452 | 0.8446 | 0.08701
0.13007 | 0.85465 | 0.10362
0.10309 | 0.86229 | 0.12223
0.08153 | 0.87152 | 0.14079
0.06443 | 0.88542 | 0.16179
0.05102 | 0.90562 | 0.18338
0.04042 | 0.92857 | 0.21207
0.03192 | 0.95376 | 0.24257
0.02528 | 0.98849 | 0.27232
0.01999 | 1.03476 | 0.30932