## Sheet1
20004.453 | 0.27599 | -0.02392
15829.126 | 0.28302 | -0.01
12516.703 | 0.28915 | 0.00402
9909.4424 | 0.29671 | 0.01229
7835.48 | 0.30387 | 0.02158
6217.2461 | 0.30946 | 0.02888
4905.291 | 0.31881 | 0.0364
3881.2737 | 0.32642 | 0.04003
3070.9827 | 0.33372 | 0.04744
2430.7778 | 0.3433 | 0.0518
1923.1537 | 0.35071 | 0.05582
1522.4358 | 0.36111 | 0.05977
1203.8446 | 0.36837 | 0.06224
952.86591 | 0.38091 | 0.06643
754.27557 | 0.38996 | 0.06987
596.71857 | 0.40072 | 0.07442
471.96338 | 0.41243 | 0.07925
373.20856 | 0.42401 | 0.08231
295.47278 | 0.43595 | 0.08712
233.87738 | 0.44855 | 0.0911
185.05922 | 0.46135 | 0.09637
146.35823 | 0.47501 | 0.10207
115.77804 | 0.48833 | 0.10762
91.6721 | 0.5047 | 0.11565
72.51701 | 0.52162 | 0.12196
57.36816 | 0.54026 | 0.12919
45.3629 | 0.56393 | 0.13691
35.93134 | 0.58889 | 0.1442
28.40909 | 0.61765 | 0.14538
22.48202 | 0.64729 | 0.1444
17.79613 | 0.67478 | 0.13953
14.06813 | 0.69924 | 0.12743
11.1448 | 0.72132 | 0.11596
8.81772 | 0.738 | 0.10305
6.97545 | 0.7522 | 0.09028
5.5173 | 0.76239 | 0.07811
4.36941 | 0.77166 | 0.06823
3.45686 | 0.77835 | 0.06026
2.73547 | 0.78281 | 0.05455
2.16054 | 0.78839 | 0.04955
1.70952 | 0.79161 | 0.04663
1.35352 | 0.79575 | 0.04419
1.07079 | 0.79878 | 0.04354
0.84734 | 0.80345 | 0.04382
0.67072 | 0.80744 | 0.04571
0.53067 | 0.81081 | 0.04938
0.41976 | 0.81493 | 0.05325
0.33183 | 0.82079 | 0.05951
0.26261 | 0.82716 | 0.06764
0.20791 | 0.83259 | 0.07835
0.16452 | 0.8381 | 0.09015
0.13007 | 0.84614 | 0.10246
0.10309 | 0.85738 | 0.11651
0.08153 | 0.87107 | 0.13593
0.06443 | 0.88699 | 0.15881
0.05102 | 0.90342 | 0.18003
0.04042 | 0.92974 | 0.2055
0.03192 | 0.96434 | 0.24105
0.02528 | 0.9978 | 0.28669
0.01999 | 1.02626 | 0.33414