## Sheet1
20004.453 | 0.29766 | -0.01493
15829.126 | 0.30596 | -0.00067
12516.703 | 0.31355 | 0.01135
9909.4424 | 0.32156 | 0.02019
7835.48 | 0.33005 | 0.02844
6217.2461 | 0.33648 | 0.03548
4905.291 | 0.34521 | 0.04064
3881.2737 | 0.35444 | 0.04492
3070.9827 | 0.3633 | 0.05014
2430.7778 | 0.37283 | 0.05479
1923.1537 | 0.3802 | 0.05837
1522.4358 | 0.39013 | 0.06306
1203.8446 | 0.39889 | 0.06625
952.86591 | 0.40735 | 0.06973
754.27557 | 0.41913 | 0.07308
596.71857 | 0.42965 | 0.07743
471.96338 | 0.44177 | 0.08134
373.20856 | 0.45461 | 0.08596
295.47278 | 0.4683 | 0.09125
233.87738 | 0.4807 | 0.09572
185.05922 | 0.49463 | 0.10145
146.35823 | 0.50908 | 0.10735
115.77804 | 0.52241 | 0.11177
91.6721 | 0.53975 | 0.11777
72.51701 | 0.55503 | 0.12535
57.36816 | 0.57163 | 0.13476
45.3629 | 0.58948 | 0.1442
35.93134 | 0.60916 | 0.15729
28.40909 | 0.63204 | 0.17067
22.48202 | 0.65953 | 0.18572
17.79613 | 0.69198 | 0.20164
14.06813 | 0.72897 | 0.21317
11.1448 | 0.77358 | 0.21971
8.81772 | 0.81707 | 0.22188
6.97545 | 0.86566 | 0.21561
5.5173 | 0.9023 | 0.20362
4.36941 | 0.94074 | 0.18641
3.45686 | 0.96717 | 0.16567
2.73547 | 0.99177 | 0.14455
2.16054 | 1.01038 | 0.12607
1.70952 | 1.02302 | 0.11068
1.35352 | 1.03218 | 0.09712
1.07079 | 1.04101 | 0.08704
0.84734 | 1.0477 | 0.08023
0.67072 | 1.05414 | 0.07561
0.53067 | 1.05794 | 0.07357
0.41976 | 1.06303 | 0.07387
0.33183 | 1.06939 | 0.0766
0.26261 | 1.07629 | 0.08369
0.20791 | 1.08202 | 0.0932
0.16452 | 1.08871 | 0.10489
0.13007 | 1.09874 | 0.11676
0.10309 | 1.11313 | 0.13396
0.08153 | 1.12845 | 0.15841
0.06443 | 1.14519 | 0.18659
0.05102 | 1.16222 | 0.2136
0.04042 | 1.18982 | 0.2421
0.03192 | 1.2275 | 0.2804
0.02528 | 1.26606 | 0.32704
0.01999 | 1.30321 | 0.37418