## Sheet1
20004.453 | 0.73602 | -0.00977
15829.126 | 0.74543 | 0.00405
12516.703 | 0.75443 | 0.0153
9909.4424 | 0.76362 | 0.02475
7835.48 | 0.77346 | 0.02914
6217.2461 | 0.77967 | 0.03367
4905.291 | 0.78851 | 0.03735
3881.2737 | 0.79516 | 0.04183
3070.9827 | 0.80445 | 0.04569
2430.7778 | 0.81193 | 0.04646
1923.1537 | 0.81997 | 0.04984
1522.4358 | 0.82632 | 0.05133
1203.8446 | 0.83347 | 0.05573
952.86591 | 0.84399 | 0.05609
754.27557 | 0.85092 | 0.06073
596.71857 | 0.85986 | 0.06174
471.96338 | 0.86988 | 0.06559
373.20856 | 0.88087 | 0.06911
295.47278 | 0.88935 | 0.07256
233.87738 | 0.89856 | 0.07676
185.05922 | 0.90909 | 0.08013
146.35823 | 0.91933 | 0.08603
115.77804 | 0.93112 | 0.09232
91.6721 | 0.94413 | 0.09836
72.51701 | 0.9555 | 0.10575
57.36816 | 0.97139 | 0.11483
45.3629 | 0.98579 | 0.12647
35.93134 | 1.00168 | 0.13865
28.40909 | 1.02288 | 0.15424
22.48202 | 1.0465 | 0.16698
17.79613 | 1.0768 | 0.18391
14.06813 | 1.1129 | 0.19538
11.1448 | 1.15139 | 0.20424
8.81772 | 1.1918 | 0.20677
6.97545 | 1.23436 | 0.20568
5.5173 | 1.27238 | 0.19305
4.36941 | 1.30857 | 0.18264
3.45686 | 1.33591 | 0.16434
2.73547 | 1.36228 | 0.145
2.16054 | 1.3815 | 0.12944
1.70952 | 1.39667 | 0.11528
1.35352 | 1.40673 | 0.10206
1.07079 | 1.4167 | 0.09163
0.84734 | 1.42409 | 0.08497
0.67072 | 1.43083 | 0.08096
0.53067 | 1.43624 | 0.07873
0.41976 | 1.4435 | 0.07871
0.33183 | 1.45137 | 0.08331
0.26261 | 1.4584 | 0.09084
0.20791 | 1.4647 | 0.10015
0.16452 | 1.47299 | 0.1101
0.13007 | 1.48568 | 0.12204
0.10309 | 1.50058 | 0.13988
0.08153 | 1.51607 | 0.16217
0.06443 | 1.53402 | 0.18588
0.05102 | 1.55778 | 0.20714
0.04042 | 1.59269 | 0.23541
0.03192 | 1.63045 | 0.27471
0.02528 | 1.66486 | 0.31656
0.01999 | 1.70076 | 0.35098