## Sheet1
20004.453 | 0.73596 | -0.01064
15829.126 | 0.74479 | 0.00401
12516.703 | 0.75384 | 0.01405
9909.4424 | 0.76387 | 0.02149
7835.48 | 0.76992 | 0.0303
6217.2461 | 0.77907 | 0.03448
4905.291 | 0.78612 | 0.03876
3881.2737 | 0.79585 | 0.04302
3070.9827 | 0.80391 | 0.04555
2430.7778 | 0.81168 | 0.04754
1923.1537 | 0.81974 | 0.05209
1522.4358 | 0.82789 | 0.0533
1203.8446 | 0.83465 | 0.05551
952.86591 | 0.8437 | 0.05862
754.27557 | 0.85119 | 0.05909
596.71857 | 0.8592 | 0.06181
471.96338 | 0.86924 | 0.06676
373.20856 | 0.87864 | 0.06937
295.47278 | 0.88914 | 0.07323
233.87738 | 0.89854 | 0.07597
185.05922 | 0.9103 | 0.07921
146.35823 | 0.92151 | 0.08704
115.77804 | 0.93282 | 0.0913
91.6721 | 0.94424 | 0.09773
72.51701 | 0.95559 | 0.10529
57.36816 | 0.96888 | 0.1138
45.3629 | 0.98396 | 0.1239
35.93134 | 1.00586 | 0.13539
28.40909 | 1.02469 | 0.14998
22.48202 | 1.05086 | 0.16324
17.79613 | 1.08171 | 0.17401
14.06813 | 1.10916 | 0.17806
11.1448 | 1.15577 | 0.19065
8.81772 | 1.1807 | 0.18483
6.97545 | 1.22233 | 0.1697
5.5173 | 1.2663 | 0.16116
4.36941 | 1.28801 | 0.15946
3.45686 | 1.29496 | 0.1437
2.73547 | 1.30264 | 0.11213
2.16054 | 1.32255 | 0.07833
1.70952 | 1.35371 | 0.05797
1.35352 | 1.38424 | 0.06051
1.07079 | 1.39648 | 0.08048
0.84734 | 1.38497 | 0.10468
0.67072 | 1.35683 | 0.11457
0.53067 | 1.31628 | 0.09916
0.41976 | 1.293 | 0.05659
0.33183 | 1.30267 | 0.00486
0.26261 | 1.34932 | -0.03287
0.20791 | 1.41953 | -0.03257
0.16452 | 1.48931 | 0.01819
0.13007 | 1.52698 | 0.11732
0.10309 | 1.50123 | 0.23927
0.08153 | 1.4035 | 0.33795
0.06443 | 1.2742 | 0.3721
0.05102 | 1.12224 | 0.28619
0.04042 | 1.06017 | 0.0882
0.03192 | 1.16833 | -0.15074
0.02528 | 1.46144 | -0.30559
0.01999 | 1.88276 | -0.25629