## Sheet1
20004.453 | 0.75832 | -0.01889
15829.126 | 0.7664 | -0.00381
12516.703 | 0.77381 | 0.00785
9909.4424 | 0.78147 | 0.01547
7835.48 | 0.78995 | 0.02254
6217.2461 | 0.79549 | 0.02788
4905.291 | 0.80295 | 0.0321
3881.2737 | 0.8105 | 0.03538
3070.9827 | 0.81653 | 0.03999
2430.7778 | 0.82358 | 0.04295
1923.1537 | 0.83014 | 0.04514
1522.4358 | 0.83813 | 0.04739
1203.8446 | 0.84498 | 0.04924
952.86591 | 0.85333 | 0.0528
754.27557 | 0.86182 | 0.05499
596.71857 | 0.8687 | 0.05762
471.96338 | 0.87811 | 0.06062
373.20856 | 0.88512 | 0.06306
295.47278 | 0.89454 | 0.06679
233.87738 | 0.90529 | 0.07067
185.05922 | 0.91271 | 0.07503
146.35823 | 0.92373 | 0.0808
115.77804 | 0.93565 | 0.08709
91.6721 | 0.9484 | 0.09382
72.51701 | 0.96281 | 0.10034
57.36816 | 0.97962 | 0.1069
45.3629 | 1.00102 | 0.11304
35.93134 | 1.02258 | 0.11687
28.40909 | 1.04634 | 0.11711
22.48202 | 1.06796 | 0.11459
17.79613 | 1.0905 | 0.10844
14.06813 | 1.10915 | 0.09747
11.1448 | 1.12528 | 0.08945
8.81772 | 1.13631 | 0.07824
6.97545 | 1.14833 | 0.06586
5.5173 | 1.15692 | 0.06154
4.36941 | 1.15837 | 0.05539
3.45686 | 1.16187 | 0.0482
2.73547 | 1.16666 | 0.03855
2.16054 | 1.17435 | 0.03429
1.70952 | 1.18272 | 0.03596
1.35352 | 1.18643 | 0.0422
1.07079 | 1.18467 | 0.04875
0.84734 | 1.17904 | 0.05165
0.67072 | 1.17371 | 0.05014
0.53067 | 1.17209 | 0.04095
0.41976 | 1.1805 | 0.02881
0.33183 | 1.20241 | 0.02237
0.26261 | 1.23629 | 0.03117
0.20791 | 1.26954 | 0.06329
0.16452 | 1.28521 | 0.11815
0.13007 | 1.2665 | 0.18014
0.10309 | 1.2124 | 0.22253
0.08153 | 1.14094 | 0.21786
0.06443 | 1.08724 | 0.17073
0.05102 | 1.08873 | 0.05141
0.04042 | 1.20211 | -0.08277
0.03192 | 1.44377 | -0.14948
0.02528 | 1.77084 | -0.04639
0.01999 | 2.0607 | 0.29745