## Sheet1
20004.453 | 0.72589 | -0.02505
15829.126 | 0.73464 | -0.01019
12516.703 | 0.74144 | 0.00121
9909.4424 | 0.74834 | 0.00965
7835.48 | 0.75396 | 0.01983
6217.2461 | 0.76157 | 0.02375
4905.291 | 0.76702 | 0.02919
3881.2737 | 0.77332 | 0.03234
3070.9827 | 0.78124 | 0.03688
2430.7778 | 0.78861 | 0.03894
1923.1537 | 0.79398 | 0.04341
1522.4358 | 0.80325 | 0.04549
1203.8446 | 0.80868 | 0.04798
952.86591 | 0.81586 | 0.05089
754.27557 | 0.82272 | 0.05376
596.71857 | 0.8314 | 0.05589
471.96338 | 0.83902 | 0.0586
373.20856 | 0.84623 | 0.06218
295.47278 | 0.85513 | 0.0655
233.87738 | 0.86509 | 0.0698
185.05922 | 0.87488 | 0.07601
146.35823 | 0.88584 | 0.07965
115.77804 | 0.89726 | 0.08694
91.6721 | 0.90899 | 0.09163
72.51701 | 0.92286 | 0.10095
57.36816 | 0.94155 | 0.10802
45.3629 | 0.96107 | 0.11625
35.93134 | 0.98304 | 0.12098
28.40909 | 1.00776 | 0.12234
22.48202 | 1.03087 | 0.12081
17.79613 | 1.05608 | 0.11637
14.06813 | 1.07804 | 0.10722
11.1448 | 1.09468 | 0.09787
8.81772 | 1.10962 | 0.08495
6.97545 | 1.11941 | 0.07562
5.5173 | 1.12879 | 0.06458
4.36941 | 1.1348 | 0.05655
3.45686 | 1.14096 | 0.04974
2.73547 | 1.14432 | 0.04468
2.16054 | 1.14859 | 0.04143
1.70952 | 1.15048 | 0.03899
1.35352 | 1.15331 | 0.03735
1.07079 | 1.15624 | 0.03653
0.84734 | 1.15994 | 0.03778
0.67072 | 1.16241 | 0.04048
0.53067 | 1.16524 | 0.04353
0.41976 | 1.1695 | 0.04783
0.33183 | 1.17428 | 0.05395
0.26261 | 1.17929 | 0.06167
0.20791 | 1.18469 | 0.06943
0.16452 | 1.1927 | 0.07967
0.13007 | 1.20349 | 0.09342
0.10309 | 1.21324 | 0.11133
0.08153 | 1.22287 | 0.13143
0.06443 | 1.23489 | 0.15205
0.05102 | 1.25147 | 0.17009
0.04042 | 1.2737 | 0.19437
0.03192 | 1.29948 | 0.22478
0.02528 | 1.32692 | 0.25399
0.01999 | 1.36361 | 0.28242