## Sheet1
20004.453 | 0.36399 | -0.04292
15829.126 | 0.36942 | -0.02183
12516.703 | 0.37647 | -0.00559
9909.4424 | 0.38413 | 0.00792
7835.48 | 0.39061 | 0.01895
6217.2461 | 0.39721 | 0.03043
4905.291 | 0.40582 | 0.03947
3881.2737 | 0.41493 | 0.0472
3070.9827 | 0.42522 | 0.05486
2430.7778 | 0.43244 | 0.06009
1923.1537 | 0.44433 | 0.06895
1522.4358 | 0.45583 | 0.07421
1203.8446 | 0.46785 | 0.08164
952.86591 | 0.47907 | 0.08921
754.27557 | 0.49474 | 0.0937
596.71857 | 0.50799 | 0.10084
471.96338 | 0.52369 | 0.10753
373.20856 | 0.53914 | 0.11356
295.47278 | 0.55641 | 0.12068
233.87738 | 0.57708 | 0.12898
185.05922 | 0.59419 | 0.13467
146.35823 | 0.6153 | 0.1411
115.77804 | 0.63687 | 0.15032
91.6721 | 0.65889 | 0.157
72.51701 | 0.68525 | 0.16524
57.36816 | 0.70995 | 0.17341
45.3629 | 0.73893 | 0.18127
35.93134 | 0.77044 | 0.1884
28.40909 | 0.80441 | 0.19241
22.48202 | 0.84079 | 0.19347
17.79613 | 0.87692 | 0.19063
14.06813 | 0.91329 | 0.18238
11.1448 | 0.94397 | 0.1698
8.81772 | 0.97319 | 0.1542
6.97545 | 0.99792 | 0.13993
5.5173 | 1.01421 | 0.12541
4.36941 | 1.02714 | 0.10824
3.45686 | 1.04022 | 0.09388
2.73547 | 1.05406 | 0.08397
2.16054 | 1.0654 | 0.07918
1.70952 | 1.07161 | 0.07931
1.35352 | 1.07176 | 0.07688
1.07079 | 1.07135 | 0.07151
0.84734 | 1.07412 | 0.06267
0.67072 | 1.08093 | 0.05409
0.53067 | 1.09722 | 0.04724
0.41976 | 1.12132 | 0.05006
0.33183 | 1.14632 | 0.06979
0.26261 | 1.15871 | 0.10484
0.20791 | 1.1504 | 0.14407
0.16452 | 1.12012 | 0.17236
0.13007 | 1.07903 | 0.17271
0.10309 | 1.04919 | 0.13678
0.08153 | 1.0603 | 0.07628
0.06443 | 1.12293 | 0.01847
0.05102 | 1.27278 | -0.00989
0.04042 | 1.47538 | 0.06871
0.03192 | 1.65037 | 0.29144
0.02528 | 1.69123 | 0.64314
0.01999 | 1.5027 | 1.03079