## Sheet1
20004.453 | 0.36274 | -0.04425
15829.126 | 0.36732 | -0.02318
12516.703 | 0.37521 | -0.00675
9909.4424 | 0.38176 | 0.00804
7835.48 | 0.38901 | 0.01945
6217.2461 | 0.39721 | 0.03007
4905.291 | 0.40397 | 0.03783
3881.2737 | 0.41263 | 0.04726
3070.9827 | 0.42286 | 0.05304
2430.7778 | 0.43262 | 0.06086
1923.1537 | 0.4425 | 0.06751
1522.4358 | 0.45378 | 0.07623
1203.8446 | 0.46568 | 0.08172
952.86591 | 0.47897 | 0.08773
754.27557 | 0.492 | 0.09291
596.71857 | 0.50636 | 0.10032
471.96338 | 0.5215 | 0.10679
373.20856 | 0.53898 | 0.11358
295.47278 | 0.55593 | 0.12029
233.87738 | 0.57418 | 0.12869
185.05922 | 0.59358 | 0.13489
146.35823 | 0.61368 | 0.14109
115.77804 | 0.63588 | 0.15
91.6721 | 0.659 | 0.15616
72.51701 | 0.68236 | 0.16549
57.36816 | 0.70833 | 0.1743
45.3629 | 0.73765 | 0.18135
35.93134 | 0.7693 | 0.18613
28.40909 | 0.80394 | 0.19192
22.48202 | 0.83922 | 0.19293
17.79613 | 0.87559 | 0.18867
14.06813 | 0.91023 | 0.18072
11.1448 | 0.94394 | 0.16736
8.81772 | 0.96991 | 0.15542
6.97545 | 0.99288 | 0.13594
5.5173 | 1.01075 | 0.12019
4.36941 | 1.02887 | 0.10739
3.45686 | 1.03912 | 0.09893
2.73547 | 1.04621 | 0.09019
2.16054 | 1.05179 | 0.0803
1.70952 | 1.05885 | 0.06913
1.35352 | 1.06809 | 0.06043
1.07079 | 1.08241 | 0.05738
0.84734 | 1.09582 | 0.06134
0.67072 | 1.10499 | 0.07197
0.53067 | 1.10449 | 0.08731
0.41976 | 1.09402 | 0.09756
0.33183 | 1.08029 | 0.09648
0.26261 | 1.07365 | 0.08135
0.20791 | 1.08403 | 0.05835
0.16452 | 1.11978 | 0.03858
0.13007 | 1.17979 | 0.04045
0.10309 | 1.25182 | 0.0845
0.08153 | 1.30819 | 0.18022
0.06443 | 1.31777 | 0.30273
0.05102 | 1.23939 | 0.43236
0.04042 | 1.09196 | 0.48953
0.03192 | 0.92492 | 0.41669
0.02528 | 0.83914 | 0.20087
0.01999 | 0.94942 | -0.13798