## Sheet1
20004.453 | 0.36109 | -0.04285
15829.126 | 0.36764 | -0.02324
12516.703 | 0.37398 | -0.00543
9909.4424 | 0.38097 | 0.00781
7835.48 | 0.38833 | 0.01895
6217.2461 | 0.39527 | 0.02924
4905.291 | 0.40355 | 0.03823
3881.2737 | 0.41274 | 0.0464
3070.9827 | 0.42009 | 0.05335
2430.7778 | 0.43078 | 0.0613
1923.1537 | 0.44124 | 0.06735
1522.4358 | 0.45291 | 0.07363
1203.8446 | 0.46491 | 0.08004
952.86591 | 0.47709 | 0.08749
754.27557 | 0.49019 | 0.09429
596.71857 | 0.50512 | 0.09942
471.96338 | 0.52033 | 0.107
373.20856 | 0.53641 | 0.11452
295.47278 | 0.55434 | 0.12037
233.87738 | 0.57272 | 0.1275
185.05922 | 0.59222 | 0.13472
146.35823 | 0.61105 | 0.14065
115.77804 | 0.63495 | 0.14795
91.6721 | 0.65645 | 0.1566
72.51701 | 0.68109 | 0.16407
57.36816 | 0.70766 | 0.17249
45.3629 | 0.73544 | 0.17951
35.93134 | 0.76636 | 0.18564
28.40909 | 0.80079 | 0.19125
22.48202 | 0.83615 | 0.19057
17.79613 | 0.87316 | 0.18703
14.06813 | 0.90726 | 0.17922
11.1448 | 0.93923 | 0.16472
8.81772 | 0.96685 | 0.15341
6.97545 | 0.98667 | 0.13594
5.5173 | 1.00527 | 0.11961
4.36941 | 1.02385 | 0.10408
3.45686 | 1.03729 | 0.09721
2.73547 | 1.04388 | 0.08959
2.16054 | 1.04759 | 0.08077
1.70952 | 1.05224 | 0.07147
1.35352 | 1.05841 | 0.06218
1.07079 | 1.07087 | 0.05491
0.84734 | 1.08607 | 0.05444
0.67072 | 1.09998 | 0.06189
0.53067 | 1.10776 | 0.07883
0.41976 | 1.10366 | 0.09729
0.33183 | 1.08852 | 0.10751
0.26261 | 1.07222 | 0.10331
0.20791 | 1.06625 | 0.0839
0.16452 | 1.08193 | 0.0553
0.13007 | 1.12925 | 0.03389
0.10309 | 1.20508 | 0.04232
0.08153 | 1.29321 | 0.10491
0.06443 | 1.35574 | 0.21382
0.05102 | 1.34931 | 0.3809
0.04042 | 1.24102 | 0.53086
0.03192 | 1.04485 | 0.58041
0.02528 | 0.83579 | 0.4666
0.01999 | 0.72889 | 0.15632