## Sheet1
20004.453 | 0.36066 | -0.04742
15829.126 | 0.36518 | -0.02577
12516.703 | 0.37004 | -0.00983
9909.4424 | 0.37779 | 0.00651
7835.48 | 0.38429 | 0.01787
6217.2461 | 0.39122 | 0.02834
4905.291 | 0.39987 | 0.03844
3881.2737 | 0.40822 | 0.04684
3070.9827 | 0.41594 | 0.05403
2430.7778 | 0.42735 | 0.06088
1923.1537 | 0.43751 | 0.06837
1522.4358 | 0.44981 | 0.07417
1203.8446 | 0.46036 | 0.0832
952.86591 | 0.47597 | 0.09075
754.27557 | 0.4892 | 0.09594
596.71857 | 0.502 | 0.10267
471.96338 | 0.51929 | 0.11034
373.20856 | 0.5358 | 0.11553
295.47278 | 0.55285 | 0.12358
233.87738 | 0.57146 | 0.13004
185.05922 | 0.59238 | 0.13885
146.35823 | 0.61413 | 0.1448
115.77804 | 0.63718 | 0.15373
91.6721 | 0.66 | 0.16183
72.51701 | 0.68387 | 0.16879
57.36816 | 0.71112 | 0.17755
45.3629 | 0.73984 | 0.18529
35.93134 | 0.77298 | 0.19324
28.40909 | 0.8062 | 0.19772
22.48202 | 0.84376 | 0.20038
17.79613 | 0.88175 | 0.19585
14.06813 | 0.91924 | 0.18793
11.1448 | 0.95128 | 0.17427
8.81772 | 0.98089 | 0.15923
6.97545 | 1.00609 | 0.14353
5.5173 | 1.02478 | 0.1256
4.36941 | 1.03986 | 0.11042
3.45686 | 1.05171 | 0.09675
2.73547 | 1.06206 | 0.08525
2.16054 | 1.0693 | 0.07791
1.70952 | 1.07651 | 0.06993
1.35352 | 1.08222 | 0.0649
1.07079 | 1.08907 | 0.06266
0.84734 | 1.09363 | 0.06126
0.67072 | 1.09889 | 0.0615
0.53067 | 1.10385 | 0.06221
0.41976 | 1.10971 | 0.06486
0.33183 | 1.11658 | 0.07038
0.26261 | 1.12236 | 0.07759
0.20791 | 1.12909 | 0.08567
0.16452 | 1.13796 | 0.09594
0.13007 | 1.14901 | 0.1099
0.10309 | 1.1603 | 0.12933
0.08153 | 1.17044 | 0.15226
0.06443 | 1.18244 | 0.17748
0.05102 | 1.19905 | 0.20015
0.04042 | 1.22359 | 0.23033
0.03192 | 1.25298 | 0.26883
0.02528 | 1.28389 | 0.30894
0.01999 | 1.32517 | 0.34805