## Sheet1
20004.453 | 0.37762 | -0.04094
15829.126 | 0.38445 | -0.01918
12516.703 | 0.39046 | -0.00356
9909.4424 | 0.39925 | 0.00955
7835.48 | 0.40574 | 0.0202
6217.2461 | 0.4148 | 0.03174
4905.291 | 0.42072 | 0.04041
3881.2737 | 0.43115 | 0.04801
3070.9827 | 0.4401 | 0.05684
2430.7778 | 0.44942 | 0.06363
1923.1537 | 0.46081 | 0.07163
1522.4358 | 0.47238 | 0.07741
1203.8446 | 0.48234 | 0.08342
952.86591 | 0.49631 | 0.09153
754.27557 | 0.50966 | 0.09573
596.71857 | 0.52542 | 0.10396
471.96338 | 0.54054 | 0.11092
373.20856 | 0.55843 | 0.11996
295.47278 | 0.57721 | 0.12754
233.87738 | 0.59638 | 0.13448
185.05922 | 0.61566 | 0.14363
146.35823 | 0.63767 | 0.15072
115.77804 | 0.65874 | 0.15741
91.6721 | 0.68229 | 0.16831
72.51701 | 0.70637 | 0.17376
57.36816 | 0.73193 | 0.18316
45.3629 | 0.75775 | 0.19382
35.93134 | 0.78433 | 0.20359
28.40909 | 0.81512 | 0.21741
22.48202 | 0.8468 | 0.23175
17.79613 | 0.88553 | 0.24847
14.06813 | 0.92707 | 0.26417
11.1448 | 0.97489 | 0.27615
8.81772 | 1.03044 | 0.28206
6.97545 | 1.0866 | 0.27632
5.5173 | 1.13785 | 0.27035
4.36941 | 1.18955 | 0.24897
3.45686 | 1.23571 | 0.23013
2.73547 | 1.26977 | 0.20522
2.16054 | 1.29822 | 0.1788
1.70952 | 1.32049 | 0.1562
1.35352 | 1.33686 | 0.13602
1.07079 | 1.34859 | 0.11895
0.84734 | 1.35863 | 0.10443
0.67072 | 1.36722 | 0.09528
0.53067 | 1.37437 | 0.089
0.41976 | 1.37995 | 0.0859
0.33183 | 1.38539 | 0.08585
0.26261 | 1.39107 | 0.08743
0.20791 | 1.39917 | 0.09327
0.16452 | 1.40656 | 0.10388
0.13007 | 1.41347 | 0.11755
0.10309 | 1.42254 | 0.13217
0.08153 | 1.43678 | 0.15115
0.06443 | 1.45557 | 0.17827
0.05102 | 1.47649 | 0.21356
0.04042 | 1.49611 | 0.25045
0.03192 | 1.52435 | 0.28442
0.02528 | 1.56711 | 0.32248
0.01999 | 1.61887 | 0.37485