## Sheet1
20004.453 | 0.29507 | -0.01702
15829.126 | 0.30339 | -0.00143
12516.703 | 0.31148 | 0.01151
9909.4424 | 0.32035 | 0.02
7835.48 | 0.32829 | 0.02845
6217.2461 | 0.33517 | 0.03437
4905.291 | 0.34259 | 0.04116
3881.2737 | 0.35105 | 0.04499
3070.9827 | 0.35967 | 0.05091
2430.7778 | 0.36903 | 0.05497
1923.1537 | 0.37744 | 0.05835
1522.4358 | 0.3874 | 0.06361
1203.8446 | 0.39627 | 0.06657
952.86591 | 0.40805 | 0.07038
754.27557 | 0.41889 | 0.07532
596.71857 | 0.429 | 0.07768
471.96338 | 0.43988 | 0.08117
373.20856 | 0.4527 | 0.08546
295.47278 | 0.46611 | 0.0919
233.87738 | 0.48039 | 0.09558
185.05922 | 0.49343 | 0.10015
146.35823 | 0.50752 | 0.10586
115.77804 | 0.52282 | 0.1112
91.6721 | 0.53664 | 0.11885
72.51701 | 0.55438 | 0.12536
57.36816 | 0.56898 | 0.13467
45.3629 | 0.58798 | 0.14488
35.93134 | 0.6081 | 0.15577
28.40909 | 0.63285 | 0.17077
22.48202 | 0.65814 | 0.18625
17.79613 | 0.69175 | 0.19902
14.06813 | 0.7291 | 0.21303
11.1448 | 0.77144 | 0.21833
8.81772 | 0.8171 | 0.22069
6.97545 | 0.86081 | 0.20952
5.5173 | 0.89997 | 0.19837
4.36941 | 0.93314 | 0.17915
3.45686 | 0.96311 | 0.1612
2.73547 | 0.98348 | 0.14175
2.16054 | 1.0012 | 0.12233
1.70952 | 1.01444 | 0.10746
1.35352 | 1.02292 | 0.09459
1.07079 | 1.03135 | 0.08526
0.84734 | 1.03715 | 0.07848
0.67072 | 1.04496 | 0.07409
0.53067 | 1.04943 | 0.07282
0.41976 | 1.05422 | 0.07498
0.33183 | 1.05933 | 0.07829
0.26261 | 1.06505 | 0.08341
0.20791 | 1.07363 | 0.09186
0.16452 | 1.08104 | 0.10417
0.13007 | 1.08936 | 0.12055
0.10309 | 1.0996 | 0.13696
0.08153 | 1.11696 | 0.15697
0.06443 | 1.13787 | 0.18461
0.05102 | 1.16039 | 0.21945
0.04042 | 1.18099 | 0.25404
0.03192 | 1.20986 | 0.28422
0.02528 | 1.25188 | 0.31786
0.01999 | 1.30174 | 0.36308