## Sheet1
20004.453 | 0.28029 | -0.02059
15829.126 | 0.28558 | -0.00644
12516.703 | 0.29287 | 0.0066
9909.4424 | 0.29975 | 0.0162
7835.48 | 0.30681 | 0.0254
6217.2461 | 0.31649 | 0.0326
4905.291 | 0.32278 | 0.03647
3881.2737 | 0.33168 | 0.04313
3070.9827 | 0.33889 | 0.04549
2430.7778 | 0.34609 | 0.05159
1923.1537 | 0.3554 | 0.05471
1522.4358 | 0.36309 | 0.05847
1203.8446 | 0.37388 | 0.06239
952.86591 | 0.38435 | 0.06704
754.27557 | 0.39534 | 0.06871
596.71857 | 0.40513 | 0.07323
471.96338 | 0.41656 | 0.07754
373.20856 | 0.42786 | 0.08253
295.47278 | 0.43948 | 0.08579
233.87738 | 0.45248 | 0.08963
185.05922 | 0.46383 | 0.09414
146.35823 | 0.47699 | 0.09982
115.77804 | 0.49056 | 0.10645
91.6721 | 0.50776 | 0.11111
72.51701 | 0.52609 | 0.11912
57.36816 | 0.54674 | 0.12679
45.3629 | 0.5698 | 0.13163
35.93134 | 0.5935 | 0.13528
28.40909 | 0.62033 | 0.13548
22.48202 | 0.64598 | 0.13301
17.79613 | 0.67128 | 0.12468
14.06813 | 0.69414 | 0.11554
11.1448 | 0.7106 | 0.10388
8.81772 | 0.72788 | 0.09057
6.97545 | 0.74016 | 0.08148
5.5173 | 0.74385 | 0.07227
4.36941 | 0.7514 | 0.06208
3.45686 | 0.75917 | 0.05266
2.73547 | 0.7692 | 0.04845
2.16054 | 0.77545 | 0.05034
1.70952 | 0.77626 | 0.05297
1.35352 | 0.77349 | 0.0531
1.07079 | 0.77107 | 0.04819
0.84734 | 0.77328 | 0.04018
0.67072 | 0.78179 | 0.03422
0.53067 | 0.79878 | 0.03018
0.41976 | 0.82274 | 0.03873
0.33183 | 0.84334 | 0.06425
0.26261 | 0.84939 | 0.1023
0.20791 | 0.83096 | 0.13985
0.16452 | 0.79346 | 0.15882
0.13007 | 0.75243 | 0.14613
0.10309 | 0.73138 | 0.09877
0.08153 | 0.75996 | 0.02969
0.06443 | 0.84346 | -0.02522
0.05102 | 1.01698 | -0.03285
0.04042 | 1.22202 | 0.0837
0.03192 | 1.37005 | 0.35244
0.02528 | 1.34532 | 0.73131
0.01999 | 1.05364 | 1.08323