## Sheet1
20004.453 | 0.27858 | -0.02244
15829.126 | 0.28563 | -0.00715
12516.703 | 0.29245 | 0.00693
9909.4424 | 0.29899 | 0.01736
7835.48 | 0.3077 | 0.02483
6217.2461 | 0.31493 | 0.03131
4905.291 | 0.32139 | 0.03689
3881.2737 | 0.32933 | 0.04207
3070.9827 | 0.33759 | 0.04683
2430.7778 | 0.34609 | 0.05142
1923.1537 | 0.35475 | 0.05533
1522.4358 | 0.36458 | 0.05887
1203.8446 | 0.37378 | 0.06323
952.86591 | 0.38398 | 0.06657
754.27557 | 0.39298 | 0.07052
596.71857 | 0.40349 | 0.07445
471.96338 | 0.41651 | 0.07841
373.20856 | 0.42677 | 0.08274
295.47278 | 0.43955 | 0.08453
233.87738 | 0.45134 | 0.08962
185.05922 | 0.46497 | 0.09434
146.35823 | 0.47808 | 0.10115
115.77804 | 0.49313 | 0.10522
91.6721 | 0.50914 | 0.11248
72.51701 | 0.52777 | 0.11875
57.36816 | 0.54704 | 0.1243
45.3629 | 0.56974 | 0.13063
35.93134 | 0.59513 | 0.13429
28.40909 | 0.62055 | 0.13442
22.48202 | 0.64685 | 0.12987
17.79613 | 0.67057 | 0.12245
14.06813 | 0.69335 | 0.11062
11.1448 | 0.70885 | 0.10052
8.81772 | 0.72399 | 0.08653
6.97545 | 0.73799 | 0.07803
5.5173 | 0.74109 | 0.07007
4.36941 | 0.74811 | 0.06078
3.45686 | 0.75482 | 0.05119
2.73547 | 0.76403 | 0.04653
2.16054 | 0.77177 | 0.0466
1.70952 | 0.77409 | 0.05009
1.35352 | 0.77215 | 0.05299
1.07079 | 0.76846 | 0.05171
0.84734 | 0.76809 | 0.04485
0.67072 | 0.77364 | 0.03716
0.53067 | 0.78735 | 0.02904
0.41976 | 0.81184 | 0.03223
0.33183 | 0.83741 | 0.05221
0.26261 | 0.85203 | 0.08953
0.20791 | 0.84376 | 0.1332
0.16452 | 0.81084 | 0.16636
0.13007 | 0.76322 | 0.16941
0.10309 | 0.72502 | 0.13316
0.08153 | 0.72752 | 0.06338
0.06443 | 0.78498 | -0.00618
0.05102 | 0.93791 | -0.05712
0.04042 | 1.16061 | -0.00241
0.03192 | 1.37612 | 0.21946
0.02528 | 1.45874 | 0.60387
0.01999 | 1.27497 | 1.04606