## Sheet1
20004.453 | 0.27741 | -0.02121
15829.126 | 0.28506 | -0.00482
12516.703 | 0.29395 | 0.00636
9909.4424 | 0.30123 | 0.01692
7835.48 | 0.30693 | 0.02515
6217.2461 | 0.31457 | 0.03317
4905.291 | 0.32292 | 0.0372
3881.2737 | 0.32925 | 0.04299
3070.9827 | 0.33809 | 0.04876
2430.7778 | 0.34579 | 0.0502
1923.1537 | 0.35434 | 0.05498
1522.4358 | 0.36366 | 0.05921
1203.8446 | 0.37392 | 0.06181
952.86591 | 0.38191 | 0.06666
754.27557 | 0.39373 | 0.07031
596.71857 | 0.40347 | 0.07366
471.96338 | 0.41489 | 0.07884
373.20856 | 0.42706 | 0.08064
295.47278 | 0.43933 | 0.08431
233.87738 | 0.451 | 0.08935
185.05922 | 0.46387 | 0.09491
146.35823 | 0.47886 | 0.10152
115.77804 | 0.49256 | 0.10674
91.6721 | 0.50753 | 0.11238
72.51701 | 0.52605 | 0.11887
57.36816 | 0.54676 | 0.12613
45.3629 | 0.57042 | 0.12991
35.93134 | 0.59447 | 0.13405
28.40909 | 0.62185 | 0.13274
22.48202 | 0.64504 | 0.12959
17.79613 | 0.66876 | 0.12207
14.06813 | 0.69419 | 0.11265
11.1448 | 0.70895 | 0.10138
8.81772 | 0.7249 | 0.08803
6.97545 | 0.73597 | 0.07957
5.5173 | 0.7418 | 0.06982
4.36941 | 0.74759 | 0.0597
3.45686 | 0.75783 | 0.05073
2.73547 | 0.76527 | 0.0487
2.16054 | 0.76961 | 0.05133
1.70952 | 0.76908 | 0.05226
1.35352 | 0.76689 | 0.0505
1.07079 | 0.76686 | 0.04431
0.84734 | 0.77159 | 0.03621
0.67072 | 0.78266 | 0.03155
0.53067 | 0.80191 | 0.03177
0.41976 | 0.82355 | 0.04649
0.33183 | 0.83735 | 0.07566
0.26261 | 0.83273 | 0.11204
0.20791 | 0.80739 | 0.13981
0.16452 | 0.77071 | 0.14422
0.13007 | 0.74052 | 0.11734
0.10309 | 0.74039 | 0.06361
0.08153 | 0.79546 | 0.00325
0.06443 | 0.90229 | -0.02674
0.05102 | 1.07706 | 0.01547
0.04042 | 1.24495 | 0.18467
0.03192 | 1.3099 | 0.47959
0.02528 | 1.17715 | 0.82115
0.01999 | 0.80475 | 1.04862