## Sheet1
20004.453 | 0.2741 | -0.02558
15829.126 | 0.28101 | -0.01023
12516.703 | 0.28802 | 0.00237
9909.4424 | 0.29365 | 0.01377
7835.48 | 0.30175 | 0.02284
6217.2461 | 0.30815 | 0.02974
4905.291 | 0.31591 | 0.03586
3881.2737 | 0.32425 | 0.04032
3070.9827 | 0.33312 | 0.04721
2430.7778 | 0.34065 | 0.05239
1923.1537 | 0.35059 | 0.05616
1522.4358 | 0.35995 | 0.05981
1203.8446 | 0.36836 | 0.061
952.86591 | 0.37877 | 0.06736
754.27557 | 0.38847 | 0.07055
596.71857 | 0.39891 | 0.07354
471.96338 | 0.41118 | 0.07826
373.20856 | 0.4214 | 0.08216
295.47278 | 0.4346 | 0.08619
233.87738 | 0.44892 | 0.09235
185.05922 | 0.46128 | 0.09701
146.35823 | 0.47524 | 0.10036
115.77804 | 0.48862 | 0.10751
91.6721 | 0.50493 | 0.11307
72.51701 | 0.52173 | 0.12011
57.36816 | 0.5415 | 0.12861
45.3629 | 0.56538 | 0.13491
35.93134 | 0.5888 | 0.13944
28.40909 | 0.6166 | 0.14067
22.48202 | 0.64412 | 0.1382
17.79613 | 0.67149 | 0.1326
14.06813 | 0.69473 | 0.12054
11.1448 | 0.71422 | 0.10998
8.81772 | 0.73184 | 0.09553
6.97545 | 0.74381 | 0.08435
5.5173 | 0.75337 | 0.07507
4.36941 | 0.75913 | 0.06525
3.45686 | 0.76386 | 0.0563
2.73547 | 0.77208 | 0.04868
2.16054 | 0.77908 | 0.04641
1.70952 | 0.78414 | 0.04705
1.35352 | 0.78482 | 0.04849
1.07079 | 0.78344 | 0.04823
0.84734 | 0.7836 | 0.04619
0.67072 | 0.78701 | 0.04322
0.53067 | 0.79383 | 0.04096
0.41976 | 0.80616 | 0.04199
0.33183 | 0.82001 | 0.05091
0.26261 | 0.83173 | 0.06817
0.20791 | 0.83708 | 0.09003
0.16452 | 0.8338 | 0.11024
0.13007 | 0.82797 | 0.12378
0.10309 | 0.82741 | 0.12966
0.08153 | 0.8374 | 0.13384
0.06443 | 0.85785 | 0.14375
0.05102 | 0.88711 | 0.15703
0.04042 | 0.92868 | 0.18142
0.03192 | 0.97705 | 0.2241
0.02528 | 1.01624 | 0.28516
0.01999 | 1.03996 | 0.35077