## Sheet1
20004.453 | 0.27648 | -0.02559
15829.126 | 0.28226 | -0.00933
12516.703 | 0.28928 | 0.00121
9909.4424 | 0.29601 | 0.01494
7835.48 | 0.30174 | 0.02072
6217.2461 | 0.30886 | 0.02953
4905.291 | 0.31749 | 0.03671
3881.2737 | 0.32447 | 0.04164
3070.9827 | 0.33243 | 0.04613
2430.7778 | 0.3414 | 0.05154
1923.1537 | 0.35055 | 0.05494
1522.4358 | 0.3587 | 0.05818
1203.8446 | 0.36835 | 0.06326
952.86591 | 0.37844 | 0.06673
754.27557 | 0.38815 | 0.06985
596.71857 | 0.39885 | 0.07468
471.96338 | 0.41006 | 0.07807
373.20856 | 0.42265 | 0.08261
295.47278 | 0.43391 | 0.08675
233.87738 | 0.44644 | 0.09045
185.05922 | 0.46062 | 0.09595
146.35823 | 0.4751 | 0.10113
115.77804 | 0.48789 | 0.10793
91.6721 | 0.50489 | 0.11373
72.51701 | 0.5211 | 0.12121
57.36816 | 0.54086 | 0.129
45.3629 | 0.56301 | 0.13588
35.93134 | 0.58798 | 0.14148
28.40909 | 0.61549 | 0.14276
22.48202 | 0.64342 | 0.14222
17.79613 | 0.67199 | 0.13538
14.06813 | 0.6972 | 0.12339
11.1448 | 0.71592 | 0.11314
8.81772 | 0.73509 | 0.10021
6.97545 | 0.74679 | 0.08851
5.5173 | 0.75658 | 0.07667
4.36941 | 0.76559 | 0.06665
3.45686 | 0.77217 | 0.05885
2.73547 | 0.7769 | 0.05314
2.16054 | 0.78182 | 0.04916
1.70952 | 0.7855 | 0.04509
1.35352 | 0.78979 | 0.04357
1.07079 | 0.79349 | 0.04379
0.84734 | 0.79646 | 0.04403
0.67072 | 0.7998 | 0.04588
0.53067 | 0.80455 | 0.0482
0.41976 | 0.80863 | 0.05297
0.33183 | 0.8131 | 0.05915
0.26261 | 0.81826 | 0.06586
0.20791 | 0.82637 | 0.07429
0.16452 | 0.83541 | 0.08741
0.13007 | 0.84357 | 0.10375
0.10309 | 0.85074 | 0.1205
0.08153 | 0.86129 | 0.13742
0.06443 | 0.87641 | 0.15779
0.05102 | 0.8968 | 0.18164
0.04042 | 0.91818 | 0.20978
0.03192 | 0.94379 | 0.23749
0.02528 | 0.98101 | 0.26804
0.01999 | 1.02742 | 0.31066