## Sheet1
20004.453 | 0.27613 | -0.0254
15829.126 | 0.28228 | -0.01059
12516.703 | 0.29009 | 0.00254
9909.4424 | 0.29557 | 0.01203
7835.48 | 0.30279 | 0.02257
6217.2461 | 0.31118 | 0.0289
4905.291 | 0.31924 | 0.03505
3881.2737 | 0.3252 | 0.04177
3070.9827 | 0.33232 | 0.0465
2430.7778 | 0.3416 | 0.05019
1923.1537 | 0.35098 | 0.05509
1522.4358 | 0.36008 | 0.05944
1203.8446 | 0.36925 | 0.06465
952.86591 | 0.37873 | 0.06788
754.27557 | 0.38856 | 0.07164
596.71857 | 0.40093 | 0.0758
471.96338 | 0.41166 | 0.07946
373.20856 | 0.42384 | 0.08289
295.47278 | 0.43649 | 0.08715
233.87738 | 0.44853 | 0.09158
185.05922 | 0.45951 | 0.09639
146.35823 | 0.47474 | 0.10154
115.77804 | 0.48935 | 0.10751
91.6721 | 0.5044 | 0.11401
72.51701 | 0.52195 | 0.1225
57.36816 | 0.54148 | 0.12956
45.3629 | 0.56509 | 0.13599
35.93134 | 0.59023 | 0.14206
28.40909 | 0.61762 | 0.14325
22.48202 | 0.64632 | 0.14256
17.79613 | 0.67482 | 0.13583
14.06813 | 0.69988 | 0.12518
11.1448 | 0.71898 | 0.11348
8.81772 | 0.73745 | 0.10128
6.97545 | 0.75071 | 0.0871
5.5173 | 0.75978 | 0.07738
4.36941 | 0.76811 | 0.06668
3.45686 | 0.77522 | 0.05996
2.73547 | 0.7792 | 0.05382
2.16054 | 0.78401 | 0.04842
1.70952 | 0.78831 | 0.04559
1.35352 | 0.79185 | 0.04435
1.07079 | 0.79493 | 0.04366
0.84734 | 0.79916 | 0.04336
0.67072 | 0.80331 | 0.04539
0.53067 | 0.80675 | 0.05052
0.41976 | 0.81114 | 0.05295
0.33183 | 0.81595 | 0.05844
0.26261 | 0.8228 | 0.06646
0.20791 | 0.82954 | 0.07732
0.16452 | 0.83535 | 0.08977
0.13007 | 0.84223 | 0.10272
0.10309 | 0.85222 | 0.11671
0.08153 | 0.86669 | 0.13496
0.06443 | 0.88266 | 0.15729
0.05102 | 0.89883 | 0.18129
0.04042 | 0.92228 | 0.2053
0.03192 | 0.95612 | 0.23652
0.02528 | 0.99365 | 0.27893
0.01999 | 1.02662 | 0.32953