## Sheet1
20004.453 | 0.27587 | -0.02649
15829.126 | 0.28154 | -0.00988
12516.703 | 0.28974 | 0.00249
9909.4424 | 0.2968 | 0.01386
7835.48 | 0.30287 | 0.02244
6217.2461 | 0.31142 | 0.02963
4905.291 | 0.31764 | 0.03592
3881.2737 | 0.32539 | 0.04104
3070.9827 | 0.33358 | 0.04645
2430.7778 | 0.34154 | 0.05048
1923.1537 | 0.34989 | 0.05506
1522.4358 | 0.35835 | 0.05892
1203.8446 | 0.36934 | 0.06439
952.86591 | 0.37998 | 0.06774
754.27557 | 0.38826 | 0.07013
596.71857 | 0.39866 | 0.07548
471.96338 | 0.4102 | 0.07833
373.20856 | 0.42377 | 0.08336
295.47278 | 0.4351 | 0.08764
233.87738 | 0.44649 | 0.09177
185.05922 | 0.45948 | 0.0957
146.35823 | 0.47457 | 0.10132
115.77804 | 0.48927 | 0.10637
91.6721 | 0.50486 | 0.11414
72.51701 | 0.52233 | 0.12151
57.36816 | 0.5412 | 0.12903
45.3629 | 0.56464 | 0.13573
35.93134 | 0.59018 | 0.14113
28.40909 | 0.61918 | 0.14352
22.48202 | 0.64687 | 0.14121
17.79613 | 0.67374 | 0.13497
14.06813 | 0.69789 | 0.12589
11.1448 | 0.71944 | 0.11397
8.81772 | 0.73611 | 0.10032
6.97545 | 0.74993 | 0.08809
5.5173 | 0.75677 | 0.07775
4.36941 | 0.7671 | 0.06608
3.45686 | 0.77398 | 0.06022
2.73547 | 0.77806 | 0.05308
2.16054 | 0.7827 | 0.04853
1.70952 | 0.78713 | 0.04565
1.35352 | 0.79038 | 0.04411
1.07079 | 0.79367 | 0.04273
0.84734 | 0.79726 | 0.04343
0.67072 | 0.80159 | 0.04507
0.53067 | 0.80546 | 0.04892
0.41976 | 0.80952 | 0.05302
0.33183 | 0.81441 | 0.05805
0.26261 | 0.82116 | 0.06608
0.20791 | 0.82826 | 0.07697
0.16452 | 0.83457 | 0.08977
0.13007 | 0.84124 | 0.10341
0.10309 | 0.85074 | 0.11678
0.08153 | 0.86457 | 0.13431
0.06443 | 0.88096 | 0.15682
0.05102 | 0.89669 | 0.18098
0.04042 | 0.91908 | 0.20562
0.03192 | 0.95212 | 0.23488
0.02528 | 0.99089 | 0.27556
0.01999 | 1.02679 | 0.32607