## Sheet1
20004.453 | 0.29643 | -0.0154
15829.126 | 0.30423 | -0.0004
12516.703 | 0.31157 | 0.01107
9909.4424 | 0.31961 | 0.0213
7835.48 | 0.32776 | 0.02919
6217.2461 | 0.3349 | 0.03593
4905.291 | 0.3442 | 0.0421
3881.2737 | 0.35417 | 0.04623
3070.9827 | 0.3615 | 0.05014
2430.7778 | 0.36934 | 0.05443
1923.1537 | 0.37866 | 0.05917
1522.4358 | 0.38743 | 0.06226
1203.8446 | 0.39868 | 0.06795
952.86591 | 0.40715 | 0.06961
754.27557 | 0.41849 | 0.07451
596.71857 | 0.42918 | 0.07906
471.96338 | 0.44256 | 0.08356
373.20856 | 0.45379 | 0.0877
295.47278 | 0.46821 | 0.08989
233.87738 | 0.48164 | 0.09595
185.05922 | 0.49442 | 0.10197
146.35823 | 0.50888 | 0.10604
115.77804 | 0.52278 | 0.11279
91.6721 | 0.53939 | 0.11738
72.51701 | 0.55411 | 0.12688
57.36816 | 0.57172 | 0.13341
45.3629 | 0.59022 | 0.14472
35.93134 | 0.60936 | 0.15686
28.40909 | 0.63327 | 0.17058
22.48202 | 0.6616 | 0.1869
17.79613 | 0.6938 | 0.19997
14.06813 | 0.73195 | 0.2134
11.1448 | 0.77344 | 0.21851
8.81772 | 0.81932 | 0.2189
6.97545 | 0.86111 | 0.21213
5.5173 | 0.90308 | 0.19726
4.36941 | 0.93467 | 0.18152
3.45686 | 0.96393 | 0.15918
2.73547 | 0.98745 | 0.141
2.16054 | 1.00378 | 0.12361
1.70952 | 1.01573 | 0.10703
1.35352 | 1.02584 | 0.09533
1.07079 | 1.03357 | 0.08536
0.84734 | 1.04019 | 0.07872
0.67072 | 1.04525 | 0.07436
0.53067 | 1.05066 | 0.07172
0.41976 | 1.05594 | 0.07325
0.33183 | 1.06216 | 0.07698
0.26261 | 1.0674 | 0.08364
0.20791 | 1.07351 | 0.09065
0.16452 | 1.08212 | 0.10092
0.13007 | 1.09365 | 0.11633
0.10309 | 1.10468 | 0.13658
0.08153 | 1.11549 | 0.15851
0.06443 | 1.13166 | 0.18356
0.05102 | 1.15717 | 0.20894
0.04042 | 1.187 | 0.24511
0.03192 | 1.21645 | 0.28736
0.02528 | 1.24694 | 0.32511
0.01999 | 1.2905 | 0.35876