## Sheet1
20004.453 | 0.29486 | -0.0149
15829.126 | 0.3029 | -0.00131
12516.703 | 0.31117 | 0.01147
9909.4424 | 0.31866 | 0.02145
7835.48 | 0.32747 | 0.02883
6217.2461 | 0.33502 | 0.03542
4905.291 | 0.34478 | 0.04043
3881.2737 | 0.3525 | 0.04471
3070.9827 | 0.36055 | 0.05101
2430.7778 | 0.36797 | 0.05523
1923.1537 | 0.37774 | 0.05757
1522.4358 | 0.38714 | 0.06436
1203.8446 | 0.398 | 0.06582
952.86591 | 0.40775 | 0.07077
754.27557 | 0.41914 | 0.07463
596.71857 | 0.42974 | 0.07947
471.96338 | 0.44096 | 0.08233
373.20856 | 0.45284 | 0.08673
295.47278 | 0.46541 | 0.09163
233.87738 | 0.48007 | 0.09573
185.05922 | 0.49354 | 0.10072
146.35823 | 0.50764 | 0.10419
115.77804 | 0.522 | 0.1124
91.6721 | 0.53741 | 0.11756
72.51701 | 0.55301 | 0.12545
57.36816 | 0.57099 | 0.132
45.3629 | 0.58931 | 0.14437
35.93134 | 0.6071 | 0.1546
28.40909 | 0.63334 | 0.17093
22.48202 | 0.65955 | 0.18456
17.79613 | 0.69256 | 0.19931
14.06813 | 0.72998 | 0.21211
11.1448 | 0.7727 | 0.21682
8.81772 | 0.81606 | 0.21811
6.97545 | 0.86209 | 0.20945
5.5173 | 0.89664 | 0.19438
4.36941 | 0.93435 | 0.17938
3.45686 | 0.9603 | 0.15896
2.73547 | 0.98272 | 0.13955
2.16054 | 1.0002 | 0.12111
1.70952 | 1.01244 | 0.1069
1.35352 | 1.02118 | 0.09362
1.07079 | 1.02912 | 0.08333
0.84734 | 1.03654 | 0.07654
0.67072 | 1.04197 | 0.07363
0.53067 | 1.04632 | 0.0725
0.41976 | 1.05135 | 0.07317
0.33183 | 1.05707 | 0.07556
0.26261 | 1.06423 | 0.08212
0.20791 | 1.07012 | 0.09174
0.16452 | 1.07644 | 0.10324
0.13007 | 1.08527 | 0.11614
0.10309 | 1.09868 | 0.13382
0.08153 | 1.11514 | 0.1583
0.06443 | 1.13238 | 0.18734
0.05102 | 1.14906 | 0.21427
0.04042 | 1.17592 | 0.24051
0.03192 | 1.21331 | 0.27413
0.02528 | 1.2529 | 0.3193
0.01999 | 1.29057 | 0.36727