## Sheet1
20004.453 | 0.2956 | -0.01603
15829.126 | 0.30296 | -0.00221
12516.703 | 0.31199 | 0.01037
9909.4424 | 0.31944 | 0.02065
7835.48 | 0.32822 | 0.03008
6217.2461 | 0.33597 | 0.03462
4905.291 | 0.34224 | 0.0405
3881.2737 | 0.35232 | 0.04491
3070.9827 | 0.36062 | 0.052
2430.7778 | 0.36979 | 0.05544
1923.1537 | 0.37727 | 0.05835
1522.4358 | 0.38702 | 0.06329
1203.8446 | 0.3975 | 0.06704
952.86591 | 0.40641 | 0.07137
754.27557 | 0.41714 | 0.07492
596.71857 | 0.428 | 0.07798
471.96338 | 0.44199 | 0.08276
373.20856 | 0.45314 | 0.08691
295.47278 | 0.46519 | 0.09091
233.87738 | 0.47986 | 0.09694
185.05922 | 0.49317 | 0.10017
146.35823 | 0.507 | 0.10686
115.77804 | 0.52228 | 0.11081
91.6721 | 0.53879 | 0.11773
72.51701 | 0.55469 | 0.12421
57.36816 | 0.57078 | 0.1335
45.3629 | 0.5885 | 0.1456
35.93134 | 0.60941 | 0.15677
28.40909 | 0.6326 | 0.1702
22.48202 | 0.65927 | 0.18525
17.79613 | 0.69242 | 0.19858
14.06813 | 0.73153 | 0.21186
11.1448 | 0.77173 | 0.21755
8.81772 | 0.81726 | 0.2168
6.97545 | 0.85754 | 0.20886
5.5173 | 0.89937 | 0.19697
4.36941 | 0.93188 | 0.17606
3.45686 | 0.96053 | 0.15889
2.73547 | 0.98196 | 0.14015
2.16054 | 0.99795 | 0.12065
1.70952 | 1.01174 | 0.10638
1.35352 | 1.02162 | 0.09344
1.07079 | 1.0282 | 0.08487
0.84734 | 1.03436 | 0.07777
0.67072 | 1.04061 | 0.07307
0.53067 | 1.04608 | 0.07122
0.41976 | 1.05118 | 0.07301
0.33183 | 1.05608 | 0.07663
0.26261 | 1.06118 | 0.08118
0.20791 | 1.06873 | 0.08973
0.16452 | 1.07824 | 0.10234
0.13007 | 1.08648 | 0.11878
0.10309 | 1.09617 | 0.13679
0.08153 | 1.10986 | 0.15568
0.06443 | 1.12989 | 0.17956
0.05102 | 1.15608 | 0.20979
0.04042 | 1.17843 | 0.24639
0.03192 | 1.20439 | 0.28101
0.02528 | 1.24246 | 0.31606
0.01999 | 1.2925 | 0.36092