## Sheet1
20004.453 | 0.75788 | -0.0093
15829.126 | 0.76624 | 0.00182
12516.703 | 0.77664 | 0.0139
9909.4424 | 0.78637 | 0.02178
7835.48 | 0.79448 | 0.02939
6217.2461 | 0.80236 | 0.03337
4905.291 | 0.81037 | 0.03885
3881.2737 | 0.81741 | 0.04327
3070.9827 | 0.82625 | 0.04483
2430.7778 | 0.83389 | 0.04722
1923.1537 | 0.84263 | 0.04963
1522.4358 | 0.85011 | 0.05097
1203.8446 | 0.85785 | 0.05604
952.86591 | 0.86747 | 0.05802
754.27557 | 0.87606 | 0.0599
596.71857 | 0.88371 | 0.06243
471.96338 | 0.8931 | 0.06757
373.20856 | 0.90261 | 0.06861
295.47278 | 0.91285 | 0.07234
233.87738 | 0.92286 | 0.07568
185.05922 | 0.93285 | 0.07923
146.35823 | 0.94394 | 0.08619
115.77804 | 0.95547 | 0.09228
91.6721 | 0.9668 | 0.09831
72.51701 | 0.9794 | 0.10612
57.36816 | 0.99299 | 0.11231
45.3629 | 1.00858 | 0.12318
35.93134 | 1.02812 | 0.13665
28.40909 | 1.04574 | 0.14995
22.48202 | 1.07321 | 0.16432
17.79613 | 1.10631 | 0.17521
14.06813 | 1.13658 | 0.17808
11.1448 | 1.17522 | 0.19069
8.81772 | 1.20532 | 0.17772
6.97545 | 1.25093 | 0.16456
5.5173 | 1.28829 | 0.16793
4.36941 | 1.29994 | 0.15799
3.45686 | 1.30961 | 0.13117
2.73547 | 1.32825 | 0.09617
2.16054 | 1.35841 | 0.07147
1.70952 | 1.38929 | 0.06835
1.35352 | 1.40493 | 0.08413
1.07079 | 1.39498 | 0.10313
0.84734 | 1.36527 | 0.10872
0.67072 | 1.33621 | 0.09243
0.53067 | 1.31657 | 0.05204
0.41976 | 1.32823 | 0.00513
0.33183 | 1.37251 | -0.02666
0.26261 | 1.43413 | -0.02232
0.20791 | 1.48902 | 0.02576
0.16452 | 1.51049 | 0.1102
0.13007 | 1.47846 | 0.20554
0.10309 | 1.39079 | 0.2726
0.08153 | 1.27272 | 0.27633
0.06443 | 1.17858 | 0.21806
0.05102 | 1.14301 | 0.06159
0.04042 | 1.24308 | -0.12404
0.03192 | 1.49928 | -0.23773
0.02528 | 1.84256 | -0.16614
0.01999 | 2.13997 | 0.14067