## Sheet1
20004.453 | 0.74477 | -0.01895
15829.126 | 0.74965 | -0.00484
12516.703 | 0.7585 | 0.00617
9909.4424 | 0.76523 | 0.0157
7835.48 | 0.77276 | 0.02204
6217.2461 | 0.77876 | 0.02894
4905.291 | 0.78566 | 0.03172
3881.2737 | 0.7944 | 0.0355
3070.9827 | 0.80102 | 0.03939
2430.7778 | 0.80645 | 0.04219
1923.1537 | 0.8145 | 0.04558
1522.4358 | 0.82036 | 0.04802
1203.8446 | 0.82855 | 0.0491
952.86591 | 0.83754 | 0.05144
754.27557 | 0.84474 | 0.05464
596.71857 | 0.85074 | 0.05717
471.96338 | 0.85965 | 0.05978
373.20856 | 0.86951 | 0.06259
295.47278 | 0.8769 | 0.06673
233.87738 | 0.88756 | 0.06968
185.05922 | 0.89596 | 0.07569
146.35823 | 0.90764 | 0.08063
115.77804 | 0.91747 | 0.08628
91.6721 | 0.93267 | 0.09359
72.51701 | 0.94672 | 0.10193
57.36816 | 0.96325 | 0.10693
45.3629 | 0.98342 | 0.11336
35.93134 | 1.00775 | 0.11621
28.40909 | 1.03015 | 0.11683
22.48202 | 1.05227 | 0.11281
17.79613 | 1.07337 | 0.10577
14.06813 | 1.09069 | 0.09526
11.1448 | 1.10729 | 0.08656
8.81772 | 1.11671 | 0.07682
6.97545 | 1.12697 | 0.06593
5.5173 | 1.13824 | 0.05687
4.36941 | 1.14271 | 0.05406
3.45686 | 1.14496 | 0.04999
2.73547 | 1.14587 | 0.04258
2.16054 | 1.14927 | 0.03594
1.70952 | 1.15581 | 0.03093
1.35352 | 1.16543 | 0.03073
1.07079 | 1.17372 | 0.03665
0.84734 | 1.17644 | 0.04899
0.67072 | 1.17314 | 0.05939
0.53067 | 1.1627 | 0.06468
0.41976 | 1.15161 | 0.05926
0.33183 | 1.15034 | 0.04504
0.26261 | 1.16479 | 0.02765
0.20791 | 1.20052 | 0.0181
0.16452 | 1.25186 | 0.03287
0.13007 | 1.30083 | 0.08357
0.10309 | 1.3213 | 0.16831
0.08153 | 1.28989 | 0.26323
0.06443 | 1.21939 | 0.33169
0.05102 | 1.09504 | 0.32624
0.04042 | 0.99501 | 0.21568
0.03192 | 0.99684 | 0.01355
0.02528 | 1.18067 | -0.21202
0.01999 | 1.58173 | -0.33269