## Sheet1
20004.453 | 0.78701 | -0.01888
15829.126 | 0.79244 | -0.00598
12516.703 | 0.80156 | 0.00648
9909.4424 | 0.80995 | 0.01568
7835.48 | 0.81483 | 0.0238
6217.2461 | 0.82137 | 0.02847
4905.291 | 0.82937 | 0.03383
3881.2737 | 0.83724 | 0.03558
3070.9827 | 0.8426 | 0.03977
2430.7778 | 0.85107 | 0.04054
1923.1537 | 0.85747 | 0.04456
1522.4358 | 0.86539 | 0.04643
1203.8446 | 0.87239 | 0.04928
952.86591 | 0.87928 | 0.0508
754.27557 | 0.88827 | 0.05422
596.71857 | 0.89561 | 0.05761
471.96338 | 0.9023 | 0.05912
373.20856 | 0.91056 | 0.06434
295.47278 | 0.91987 | 0.0668
233.87738 | 0.92905 | 0.07046
185.05922 | 0.94018 | 0.07491
146.35823 | 0.94991 | 0.07952
115.77804 | 0.96196 | 0.08591
91.6721 | 0.97504 | 0.09353
72.51701 | 0.9907 | 0.10069
57.36816 | 1.00848 | 0.10682
45.3629 | 1.02893 | 0.11296
35.93134 | 1.05057 | 0.11595
28.40909 | 1.07311 | 0.1148
22.48202 | 1.09483 | 0.11153
17.79613 | 1.11443 | 0.10615
14.06813 | 1.13569 | 0.09581
11.1448 | 1.14774 | 0.08528
8.81772 | 1.1609 | 0.073
6.97545 | 1.17161 | 0.06685
5.5173 | 1.17474 | 0.05945
4.36941 | 1.17936 | 0.05113
3.45686 | 1.1856 | 0.04307
2.73547 | 1.19514 | 0.03921
2.16054 | 1.20006 | 0.04053
1.70952 | 1.19974 | 0.04356
1.35352 | 1.19682 | 0.04509
1.07079 | 1.19367 | 0.04212
0.84734 | 1.19415 | 0.03461
0.67072 | 1.20083 | 0.02794
0.53067 | 1.21607 | 0.02394
0.41976 | 1.23797 | 0.03088
0.33183 | 1.25808 | 0.05396
0.26261 | 1.26461 | 0.08994
0.20791 | 1.24967 | 0.12708
0.16452 | 1.2153 | 0.14807
0.13007 | 1.17465 | 0.13847
0.10309 | 1.15152 | 0.09515
0.08153 | 1.17256 | 0.02825
0.06443 | 1.24782 | -0.02849
0.05102 | 1.40634 | -0.04407
0.04042 | 1.59945 | 0.0542
0.03192 | 1.74025 | 0.29166
0.02528 | 1.72222 | 0.62399
0.01999 | 1.47665 | 0.9317