## Sheet1
20004.453 | 0.75348 | -0.01899
15829.126 | 0.76216 | -0.00453
12516.703 | 0.76973 | 0.00707
9909.4424 | 0.77855 | 0.01564
7835.48 | 0.78437 | 0.02316
6217.2461 | 0.7908 | 0.02649
4905.291 | 0.79736 | 0.03191
3881.2737 | 0.80422 | 0.03539
3070.9827 | 0.81252 | 0.03794
2430.7778 | 0.81939 | 0.04143
1923.1537 | 0.8251 | 0.04522
1522.4358 | 0.83101 | 0.04659
1203.8446 | 0.83851 | 0.04973
952.86591 | 0.84732 | 0.05237
754.27557 | 0.85671 | 0.05335
596.71857 | 0.86227 | 0.05689
471.96338 | 0.8719 | 0.05997
373.20856 | 0.88021 | 0.0632
295.47278 | 0.89059 | 0.06648
233.87738 | 0.89736 | 0.07014
185.05922 | 0.90792 | 0.07467
146.35823 | 0.91784 | 0.08012
115.77804 | 0.93063 | 0.08638
91.6721 | 0.94416 | 0.09387
72.51701 | 0.9581 | 0.09913
57.36816 | 0.9754 | 0.10599
45.3629 | 0.99816 | 0.11103
35.93134 | 1.0182 | 0.11384
28.40909 | 1.04099 | 0.11451
22.48202 | 1.06346 | 0.11037
17.79613 | 1.08343 | 0.10402
14.06813 | 1.10255 | 0.09353
11.1448 | 1.11463 | 0.08632
8.81772 | 1.12772 | 0.0733
6.97545 | 1.13681 | 0.06484
5.5173 | 1.14196 | 0.05991
4.36941 | 1.14549 | 0.05076
3.45686 | 1.15166 | 0.04164
2.73547 | 1.15859 | 0.0371
2.16054 | 1.16593 | 0.03796
1.70952 | 1.16874 | 0.04171
1.35352 | 1.16679 | 0.04633
1.07079 | 1.16231 | 0.04533
0.84734 | 1.15967 | 0.03997
0.67072 | 1.1621 | 0.0331
0.53067 | 1.17354 | 0.02458
0.41976 | 1.19437 | 0.02444
0.33183 | 1.21987 | 0.03992
0.26261 | 1.23851 | 0.07308
0.20791 | 1.23713 | 0.11661
0.16452 | 1.21031 | 0.15491
0.13007 | 1.16387 | 0.16724
0.10309 | 1.11988 | 0.14092
0.08153 | 1.10733 | 0.07676
0.06443 | 1.14676 | 0.00191
0.05102 | 1.27865 | -0.06589
0.04042 | 1.48637 | -0.04345
0.03192 | 1.70354 | 0.12849
0.02528 | 1.81383 | 0.4564
0.01999 | 1.70387 | 0.85985