## Sheet1
20004.453 | 0.77339 | -0.02473
15829.126 | 0.77849 | -0.01094
12516.703 | 0.78587 | -0.00013
9909.4424 | 0.79114 | 0.01111
7835.48 | 0.79843 | 0.01779
6217.2461 | 0.80523 | 0.02377
4905.291 | 0.81163 | 0.02999
3881.2737 | 0.81771 | 0.03143
3070.9827 | 0.82311 | 0.03622
2430.7778 | 0.83164 | 0.03977
1923.1537 | 0.83768 | 0.04285
1522.4358 | 0.84519 | 0.04474
1203.8446 | 0.85185 | 0.04791
952.86591 | 0.85937 | 0.0497
754.27557 | 0.86722 | 0.05225
596.71857 | 0.87461 | 0.05585
471.96338 | 0.88258 | 0.05915
373.20856 | 0.88963 | 0.06124
295.47278 | 0.8979 | 0.06429
233.87738 | 0.90793 | 0.06948
185.05922 | 0.91767 | 0.07517
146.35823 | 0.92741 | 0.07968
115.77804 | 0.93933 | 0.08678
91.6721 | 0.95279 | 0.09306
72.51701 | 0.96679 | 0.10023
57.36816 | 0.98315 | 0.10652
45.3629 | 1.00404 | 0.11295
35.93134 | 1.02687 | 0.11918
28.40909 | 1.05007 | 0.11971
22.48202 | 1.07488 | 0.11766
17.79613 | 1.09641 | 0.11127
14.06813 | 1.11589 | 0.10283
11.1448 | 1.1342 | 0.09048
8.81772 | 1.14448 | 0.07961
6.97545 | 1.15494 | 0.06887
5.5173 | 1.16475 | 0.0599
4.36941 | 1.16964 | 0.05502
3.45686 | 1.17319 | 0.0495
2.73547 | 1.17552 | 0.04283
2.16054 | 1.17929 | 0.03715
1.70952 | 1.18383 | 0.03305
1.35352 | 1.18972 | 0.03356
1.07079 | 1.19645 | 0.03608
0.84734 | 1.19867 | 0.043
0.67072 | 1.19889 | 0.04883
0.53067 | 1.19574 | 0.05266
0.41976 | 1.19412 | 0.05283
0.33183 | 1.197 | 0.05144
0.26261 | 1.20607 | 0.05215
0.20791 | 1.22094 | 0.05664
0.16452 | 1.23941 | 0.06886
0.13007 | 1.25713 | 0.09151
0.10309 | 1.26819 | 0.1214
0.08153 | 1.2704 | 0.15147
0.06443 | 1.27142 | 0.17674
0.05102 | 1.2717 | 0.18981
0.04042 | 1.28559 | 0.19997
0.03192 | 1.3127 | 0.21289
0.02528 | 1.35141 | 0.22936
0.01999 | 1.40572 | 0.25553