## Sheet1
20004.453 | 0.74973 | -0.02526
15829.126 | 0.75571 | -0.01185
12516.703 | 0.76078 | 0.00044
9909.4424 | 0.76901 | 0.00955
7835.48 | 0.77432 | 0.0163
6217.2461 | 0.78083 | 0.02534
4905.291 | 0.78765 | 0.02813
3881.2737 | 0.79523 | 0.03145
3070.9827 | 0.80074 | 0.03571
2430.7778 | 0.80807 | 0.03829
1923.1537 | 0.81455 | 0.04185
1522.4358 | 0.822 | 0.04453
1203.8446 | 0.82882 | 0.04787
952.86591 | 0.83456 | 0.05021
754.27557 | 0.84316 | 0.05349
596.71857 | 0.85056 | 0.05518
471.96338 | 0.85921 | 0.05948
373.20856 | 0.86642 | 0.0635
295.47278 | 0.87608 | 0.06557
233.87738 | 0.88521 | 0.06933
185.05922 | 0.89497 | 0.07348
146.35823 | 0.90619 | 0.07925
115.77804 | 0.91773 | 0.08711
91.6721 | 0.92854 | 0.09245
72.51701 | 0.944 | 0.10004
57.36816 | 0.96225 | 0.1075
45.3629 | 0.98038 | 0.11384
35.93134 | 1.00481 | 0.11826
28.40909 | 1.02613 | 0.11754
22.48202 | 1.05227 | 0.11722
17.79613 | 1.07354 | 0.10949
14.06813 | 1.09367 | 0.10041
11.1448 | 1.10915 | 0.08969
8.81772 | 1.12102 | 0.07889
6.97545 | 1.13365 | 0.07054
5.5173 | 1.13818 | 0.06215
4.36941 | 1.14222 | 0.05165
3.45686 | 1.14745 | 0.04459
2.73547 | 1.15508 | 0.04111
2.16054 | 1.16031 | 0.03956
1.70952 | 1.16126 | 0.04026
1.35352 | 1.16059 | 0.04094
1.07079 | 1.16125 | 0.03933
0.84734 | 1.16244 | 0.03634
0.67072 | 1.16704 | 0.03473
0.53067 | 1.17499 | 0.03509
0.41976 | 1.186 | 0.03941
0.33183 | 1.19693 | 0.05171
0.26261 | 1.20302 | 0.0696
0.20791 | 1.2033 | 0.08764
0.16452 | 1.19917 | 0.10066
0.13007 | 1.19749 | 0.10755
0.10309 | 1.20315 | 0.11139
0.08153 | 1.21771 | 0.11688
0.06443 | 1.24045 | 0.12869
0.05102 | 1.27134 | 0.14545
0.04042 | 1.31055 | 0.17609
0.03192 | 1.34836 | 0.22387
0.02528 | 1.37163 | 0.28105
0.01999 | 1.3831 | 0.33095