## Sheet1
20004.453 | 0.75875 | -0.0111
15829.126 | 0.76638 | 0.00184
12516.703 | 0.77635 | 0.01401
9909.4424 | 0.78405 | 0.02066
7835.48 | 0.79494 | 0.0287
6217.2461 | 0.80132 | 0.03329
4905.291 | 0.80999 | 0.03894
3881.2737 | 0.81676 | 0.04179
3070.9827 | 0.82549 | 0.0452
2430.7778 | 0.83243 | 0.04745
1923.1537 | 0.84123 | 0.05048
1522.4358 | 0.84874 | 0.05173
1203.8446 | 0.85643 | 0.05379
952.86591 | 0.8645 | 0.05771
754.27557 | 0.87156 | 0.0587
596.71857 | 0.88112 | 0.06248
471.96338 | 0.89123 | 0.06518
373.20856 | 0.90104 | 0.06863
295.47278 | 0.91021 | 0.07356
233.87738 | 0.91936 | 0.07681
185.05922 | 0.93109 | 0.08145
146.35823 | 0.94147 | 0.08721
115.77804 | 0.95331 | 0.09173
91.6721 | 0.96343 | 0.09724
72.51701 | 0.97838 | 0.10662
57.36816 | 0.99205 | 0.1148
45.3629 | 1.00712 | 0.12543
35.93134 | 1.02467 | 0.13889
28.40909 | 1.04466 | 0.15183
22.48202 | 1.06906 | 0.16801
17.79613 | 1.09824 | 0.18232
14.06813 | 1.13441 | 0.19222
11.1448 | 1.17313 | 0.20107
8.81772 | 1.21233 | 0.20121
6.97545 | 1.2531 | 0.19932
5.5173 | 1.29064 | 0.18669
4.36941 | 1.32305 | 0.17339
3.45686 | 1.35061 | 0.15514
2.73547 | 1.37534 | 0.13885
2.16054 | 1.39218 | 0.12255
1.70952 | 1.40532 | 0.10873
1.35352 | 1.41541 | 0.09607
1.07079 | 1.42477 | 0.08669
0.84734 | 1.43086 | 0.08097
0.67072 | 1.4369 | 0.07754
0.53067 | 1.44301 | 0.07473
0.41976 | 1.44978 | 0.07618
0.33183 | 1.45667 | 0.08023
0.26261 | 1.46288 | 0.08788
0.20791 | 1.46912 | 0.09605
0.16452 | 1.47873 | 0.10536
0.13007 | 1.49171 | 0.1192
0.10309 | 1.50508 | 0.13804
0.08153 | 1.51868 | 0.15979
0.06443 | 1.53677 | 0.18252
0.05102 | 1.56299 | 0.20374
0.04042 | 1.59575 | 0.23587
0.03192 | 1.62917 | 0.27533
0.02528 | 1.65998 | 0.31142
0.01999 | 1.70017 | 0.34131