## Sheet1
20004.453 | 0.79803 | -0.01238
15829.126 | 0.80779 | 0.0007
12516.703 | 0.81747 | 0.0144
9909.4424 | 0.8239 | 0.02316
7835.48 | 0.83389 | 0.02862
6217.2461 | 0.84132 | 0.03476
4905.291 | 0.84952 | 0.03872
3881.2737 | 0.85644 | 0.04159
3070.9827 | 0.86392 | 0.04327
2430.7778 | 0.87161 | 0.04756
1923.1537 | 0.87957 | 0.0497
1522.4358 | 0.88782 | 0.05367
1203.8446 | 0.89617 | 0.05471
952.86591 | 0.90408 | 0.05781
754.27557 | 0.91189 | 0.06021
596.71857 | 0.921 | 0.0621
471.96338 | 0.92975 | 0.06659
373.20856 | 0.93946 | 0.06847
295.47278 | 0.94848 | 0.07215
233.87738 | 0.95797 | 0.07674
185.05922 | 0.97048 | 0.08106
146.35823 | 0.98008 | 0.08507
115.77804 | 0.99276 | 0.09112
91.6721 | 1.00404 | 0.09757
72.51701 | 1.01774 | 0.10589
57.36816 | 1.0306 | 0.11513
45.3629 | 1.04618 | 0.12535
35.93134 | 1.06267 | 0.13711
28.40909 | 1.08446 | 0.15321
22.48202 | 1.10903 | 0.16734
17.79613 | 1.1399 | 0.18118
14.06813 | 1.1725 | 0.19164
11.1448 | 1.21101 | 0.19956
8.81772 | 1.25223 | 0.20131
6.97545 | 1.29103 | 0.19522
5.5173 | 1.3295 | 0.18661
4.36941 | 1.36175 | 0.16966
3.45686 | 1.39027 | 0.15431
2.73547 | 1.41109 | 0.13683
2.16054 | 1.42865 | 0.12
1.70952 | 1.44351 | 0.10625
1.35352 | 1.45338 | 0.09463
1.07079 | 1.46071 | 0.08632
0.84734 | 1.46773 | 0.0798
0.67072 | 1.47366 | 0.07598
0.53067 | 1.48055 | 0.07466
0.41976 | 1.48601 | 0.07693
0.33183 | 1.49092 | 0.07977
0.26261 | 1.49802 | 0.08517
0.20791 | 1.50759 | 0.09418
0.16452 | 1.51774 | 0.10765
0.13007 | 1.52692 | 0.12373
0.10309 | 1.5377 | 0.13917
0.08153 | 1.55456 | 0.15557
0.06443 | 1.5759 | 0.17837
0.05102 | 1.59968 | 0.20721
0.04042 | 1.62304 | 0.23739
0.03192 | 1.65474 | 0.26487
0.02528 | 1.69859 | 0.29754
0.01999 | 1.74977 | 0.34113