## Sheet1
20004.453 | 0.78705 | -0.01262
15829.126 | 0.79559 | 0.00234
12516.703 | 0.80358 | 0.01292
9909.4424 | 0.81213 | 0.02171
7835.48 | 0.82021 | 0.02731
6217.2461 | 0.82778 | 0.03067
4905.291 | 0.8355 | 0.03663
3881.2737 | 0.84279 | 0.04146
3070.9827 | 0.8499 | 0.043
2430.7778 | 0.85956 | 0.04726
1923.1537 | 0.86674 | 0.0503
1522.4358 | 0.8748 | 0.05186
1203.8446 | 0.88274 | 0.05247
952.86591 | 0.89101 | 0.05721
754.27557 | 0.89872 | 0.05908
596.71857 | 0.90823 | 0.06214
471.96338 | 0.91517 | 0.06444
373.20856 | 0.92602 | 0.0695
295.47278 | 0.93582 | 0.07204
233.87738 | 0.94563 | 0.0753
185.05922 | 0.95597 | 0.07937
146.35823 | 0.96701 | 0.08611
115.77804 | 0.97761 | 0.09142
91.6721 | 0.98977 | 0.09715
72.51701 | 1.00324 | 0.10518
57.36816 | 1.01731 | 0.11497
45.3629 | 1.03223 | 0.12557
35.93134 | 1.04942 | 0.13838
28.40909 | 1.06979 | 0.15234
22.48202 | 1.09569 | 0.16647
17.79613 | 1.12515 | 0.17933
14.06813 | 1.15893 | 0.19102
11.1448 | 1.19822 | 0.19788
8.81772 | 1.23749 | 0.19813
6.97545 | 1.2779 | 0.19599
5.5173 | 1.3143 | 0.18201
4.36941 | 1.34453 | 0.16937
3.45686 | 1.37197 | 0.15072
2.73547 | 1.39485 | 0.13482
2.16054 | 1.41098 | 0.11955
1.70952 | 1.42329 | 0.10546
1.35352 | 1.43373 | 0.09354
1.07079 | 1.44165 | 0.08455
0.84734 | 1.44892 | 0.07853
0.67072 | 1.45488 | 0.07587
0.53067 | 1.46038 | 0.07366
0.41976 | 1.46758 | 0.0749
0.33183 | 1.47451 | 0.08018
0.26261 | 1.48029 | 0.08761
0.20791 | 1.48687 | 0.09545
0.16452 | 1.49674 | 0.10493
0.13007 | 1.50951 | 0.11911
0.10309 | 1.52224 | 0.13811
0.08153 | 1.5354 | 0.15902
0.06443 | 1.5541 | 0.18136
0.05102 | 1.58096 | 0.20429
0.04042 | 1.61364 | 0.237
0.03192 | 1.64544 | 0.27616
0.02528 | 1.67573 | 0.31179
0.01999 | 1.71609 | 0.3405